## WA TS
Weight gain
Days | 1 | 2 | 3 | 4 | 5 | 6 | 7 | 8 | 9 | 10 | 11 | 12 | 13 | 14 | 15
Specimen |  |  |  |  | Tuesday |  |  |  | Tuesday
1 | 3.365 | 3.425 | 3.487 | 3.502 | 3.555 | 3.56 | 3.572 | 3.586 | 3.592 | 3.593 | 3.593
2 | 3.397 | 3.463 | 3.512 | 3.54 | 3.583 | 3.584 | 3.588 | 3.591 | 3.599 | 3.599 | 3.6
3 | 3.326 | 3.379 | 3.43 | 3.45 | 3.481 | 3.491 | 3.497 | 3.501 | 3.512 | 3.51 | 3.51
|  | 1.783061 | 3.625557 | 4.071322 | 5.64636 | 5.794948 | 6.15156 | 6.567608 | 6.745914 | 6.775632 | 6.775632
|  | 1.942891 | 3.38534 | 4.209597 | 5.475419 | 5.504857 | 5.622608 | 5.710921 | 5.946423 | 5.946423 | 5.975861
|  | 1.593506 | 3.126879 | 3.728202 | 4.660253 | 4.960914 | 5.141311 | 5.261575 | 5.592303 | 5.532171 | 5.532171
Average | 0 | 1.773152 | 3.379259 | 4.00304 | 5.260677 | 5.42024 | 5.638493 | 5.846702 | 6.09488 | 6.084742 | 6.094554
SD | 0 | 0.1749032 | 0.2493946 | 0.2478549 | 0.5269606 | 0.4234067 | 0.5053119 | 0.6635188 | 0.5909602 | 0.6331648 | 0.6301704
Day (hrs) | 0 | 24 | 48 | 72 | 144 | 168 | 216 | 240 | 312 | 360 | 404
Time (sqrt) | 0 | 4.898979 | 6.928203 | 8.485281 | 12 | 12.96148 | 14.69694 | 15.49193 | 17.66352 | 18.97367 | 20.09975
Sample1 | 1 | 2 | 3 | 4 | 5 | 6 | 7 | 8 | 9 | 10 | 11 | 12 | 13 | 14 | 15
T1 | 3.22 | 3.26 | 3.33 | 3.34 | 3.35 | 3.35 | 3.36 | 3.37 | 3.37 | 3.38 | 3.38
T2 | 3.27 | 3.27 | 3.33 | 3.34 | 3.35 | 3.38 | 3.39 | 3.41 | 3.42 | 3.42 | 3.42
|  | 1.242236 | 3.416149 | 3.726708 | 4.037267 | 4.037267 | 4.347826 | 4.658385 | 4.658385 | 4.968944 | 4.968944
|  | 0 | 1.834862 | 2.140673 | 2.446483 | 3.363914 | 3.669725 | 4.281346 | 4.587156 | 4.587156 | 4.587156
| Average | 0.621118 | 2.625506 | 2.93369 | 3.241875 | 3.700591 | 4.008775 | 4.469865 | 4.622771 | 4.77805 | 4.77805
| SD | 0.8783935 | 1.118139 | 1.121496 | 1.124854 | 0.4761323 | 0.47949 | 0.2666072 | 0.0503666 | 0.269965 | 0.269965
| Day (hrs) | 24 | 48 | 72 | 144 | 168 | 216 | 240 | 312 | 360 | 384 | 404
| Time (sqrt) | 0 | 6.928203 | 8.485281 | 12 | 12.96148 | 14.69694 | 15.49193 | 17.66352 | 18.97367 | 19.59592 | 20.09975
Sample2 | 1 | 2 | 3 | 4 | 5 | 6 | 7 | 8 | 9 | 10 | 11 | 12 | 13 | 14 | 15
T1 | 3.23 | 3.23 | 3.27 | 3.28 | 3.28 | 3.28 | 3.3 | 3.3 | 3.32 | 3.32 | 3.32
T2 | 3.21 | 3.22 | 3.25 | 3.29 | 3.29 | 3.29 | 3.33 | 3.33 | 3.4 | 3.4 | 3.4
|  | 0 | 0.3067485 | 0.6134969 | 0.6134969 | 0.6134969 | 2.167183 | 2.167183 | 1.840491 | 1.840491 | 1.840491
|  | 0.3115265 | 1.246106 | 2.492212 | 2.492212 | 2.492212 | 3.738318 | 3.738318 | 5.91900312 | 5.91900312 | 5.91900312
| Average | 0.1557632 | 0.7764272 | 1.552854 | 1.552854 | 1.552854 | 2.482656 | 2.95275 | 3.87974706 | 3.87974706 | 3.87974706
| SD | 0.2202825 | 0.664226 | 1.328452 | 1.328452 | 1.328452 | 1.775774 | 1.11096 | 2.883944 | 2.883944 | 2.883944
| Day (hrs) | 24 | 48 | 72 | 144 | 168 | 216 | 240 | 312 | 360 | 384
| Time (sqrt) | 4.898979 | 6.928203 | 8.485281 | 12 | 12.96148 | 14.69694 | 15.49193 | 17.66352 | 19 | 20
Sample3 | 1 | 2 | 3 | 4 | 5 | 6 | 7 | 8 | 9 | 10 | 11 | 12 | 13 | 14 | 15
T1 | 3.17 | 3.17 | 3.23 | 3.23 | 3.24 | 3.24 | 3.24 | 3.25 | 3.26 | 3.26 | 3.26
T2 | 3.15 | 3.15 | 3.2 | 3.21 | 3.21 | 3.22 | 3.23 | 3.24 | 3.25 | 3.25 | 3.25
|  | 0 | 1.892744 | 1.892744 | 2.208202 | 2.208202 | 2.208202 | 2.523659 | 2.839117 | 2.839117 | 2.839117
|  | 0 | 1.587302 | 1.904762 | 1.904762 | 2.222222 | 2.539683 | 2.857143 | 2.857143 | 3.174603 | 3.174603
| Average | 0 | 1.740023 | 1.898753 | 2.056482 | 2.215212 | 2.373942 | 2.690401 | 2.84813 | 3.00686 | 3.00686
| SD | 0 | 0.2159807 | 0.008497603 | 0.2145645 | 0.00991387 | 0.2343922 | 0.2358085 | 0.237225 | 0.2372247 | 0.2372247 |  |  |  | 1.773152
| Day (hrs) | 24 | 48 | 72 | 144 | 168 | 216 | 240 | 312 | 360 | 384
| Time (sqrt) | 4.898979 | 6.928203 | 8.485281 | 12 | 12.96148 | 14.69694 | 15.49193 | 17.66352 | 19 | 20
[16 empty] | 0 | 0.2159807 | 0.008497603 | 0.2145645 | 0.00991387 | 0.2343922 | 0.2358085 | 0.237225 | 0.2372247 | 0.2372247
[16 empty] | 0.2202825 | 0.664226 | 1.328452 | 1.328452 | 1.328452 | 1.775774 | 1.11096 | 2.883944 | 2.883944 | 2.883944
[16 empty] | 0 | 0.1749032 | 0.2493946 | 0.2478549 | 0.5269606 | 0.4234067 | 0.5053119 | 0.6635188 | 0.5909602 | 0.6331648
|  | 0.621118012 | 2.625505727 | 2.933690429 | 3.241875131 | 3.700590727 | 4.008775429 | 4.469865329 | 4.622770528 | 4.778050031 | 4.778050031 |  |  |  |  | 0.0734275 | 0.3517033 | 0.5287814 | 0.5969571 | 0.6217755 | 0.811191 | 0.6173602 | 1.261562 | 1.237376 | 1.251444
|  | 0 | 1.740023 | 1.898753 | 2.056482 | 2.215212 | 2.373942 | 2.690401 | 2.84813 | 4.778050031 | 4.778050031
|  | 0.1557632 | 0.7764272 | 1.552854 | 1.552854 | 1.552854 | 2.482656 | 3.580133 | 3.73545 | 4.778050031 | 4.778050031
| overall average | 0.2589604 | 1.713985 | 2.128433 | 2.283737 | 2.489552 | 2.955124 | 3.580133 | 3.73545 | 4.778050031 | 4.778050031
[5 empty] | Mass gain |  |  |  |  | Thickness
|  |  |  | Time (sqrt) | Average | SD |  |  | Day (hrs) | overall average | SD
[9 empty] | 0 | 0 | 0
|  |  |  | 0 | 0 | 0 |  |  | 4.898979 | 1.713985 | 0.3517033
|  |  |  | 4.898979 | 1.773152 | 0.1749032 |  |  | 6.928203 | 2.128433 | 0.5287814
|  |  |  | 6.928203 | 3.379259 | 0.2493946 |  |  | 8.485281 | 2.283737 | 0.5969571
|  |  |  | 8.485281 | 4.00304 | 0.2478549 |  |  | 12 | 2.489552 | 0.6217755
|  |  |  | 12 | 5.260677 | 0.5269606 |  |  | 12.96148 | 2.955124 | 0.811191
|  |  |  | 12.96148 | 5.42024 | 0.4234067 |  |  | 14.69694 | 3.580133 | 0.6173602
|  |  |  | 14.69694 | 5.638493 | 0.5053119 |  |  | 15.49193 | 3.73545 | 1.261562
|  |  |  | 15.49193 | 5.846702 | 0.6635188 |  |  | 17.66352 | 4.778050031 | 1.237376
|  |  |  | 17.66352 | 6.09488 | 0.5909602 |  |  | 19 | 4.778050031 | 1.251444
|  |  |  | 19 | 6.084742 | 0.6331648

## TENSILE
Salt Water | Tensile Strength(Mpa) | Modulus(GPa) | Maximum Force(Kn) | Tensile Strain
0 | 79.8 | 7.205 | 3.02 | 1.6
0 | 77.49 | 6.975 | 2.93 | 1.64
0 | 78.4 | 6.842 | 2.96 | 1.73
0 | 77.29 | 7.026 | 2.92 | 1.63
0 | 79.83 | 6.906 | 3.02 | 1.72
1 | 113.98 | 10.223 | 2.72 | 1.57
1 | 117.91 | 10.059 | 2.81 | 1.6
1 | 115.53 | 9.564 | 2.76 | 1.67
1 | 117.32 | 10.182 | 2.8 | 1.59
1 | 118.37 | 10.011 | 2.83 | 1.66

## DMA
Temp. | Storage Modulus |  | Loss Modulus |  | tan delta |  | Salt Water |  | Temp. | Storage Modulus |  | Loss Modulus |  | tan delta
Cel | GPa |  | GPa |  |  | SM | LM | TAN D | Cel | Pa |  | Pa |  |  | SM | LM | TAN D
25.54694 | 19792015836.4 | 19.79202 | 1257111552.1 | 1.257112 | 0.0635161 | 20336098869.3 | 1440553931.4 | 0.1562305 | 36.17206 | 18045070630.1 | 18.04507 | 1523076320.1 | 1.523076 | 0.08440401 | 26046265294.3 | 1974968141.4 | 0.1396293
25.57994 | 19705656828.7 | 19.70566 | 1118920568.0 | 1.118921 | 0.05678169 |  |  |  | 36.67881 | 17736736861.7 | 17.73674 | 1400555255.1 | 1.400555 | 0.07896353
25.63904 | 19873141470.8 | 19.87314 | 1071740740.0 | 1.071741 | 0.05392911 |  | 95.83031 | 110.4816 | 37.16058 | 18151355765.7 | 18.15136 | 1327867160.0 | 1.327867 | 0.07315526 |  | 95.34274 | 110.5387
25.7129 | 20009135450.1 | 20.00914 | 1036392342.3 | 1.036392 | 0.05179596 |  |  |  | 37.62671 | 18784009720.5 | 18.78401 | 1319784293.5 | 1.319784 | 0.07026105
25.82481 | 20128157830.3 | 20.12816 | 1014389168.5 | 1.014389 | 0.05039652 |  |  |  | 38.06474 | 19407081614.6 | 19.40708 | 1282116117.9 | 1.282116 | 0.06606434
25.94645 | 20205200543.1 | 20.2052 | 1025684324.1 | 1.025684 | 0.05076338 |  |  |  | 38.49057 | 19993354969.5 | 19.99335 | 1295278788.7 | 1.295279 | 0.06478547
26.10236 | 20275504696.4 | 20.2755 | 983542504.8 | 0.9835425 | 0.0485089 |  |  |  | 38.89547 | 20542238299.7 | 20.54224 | 1266102080.4 | 1.266102 | 0.06163409
26.29756 | 20319351239.8 | 20.31935 | 972509574.3 | 0.9725096 | 0.04786125 |  |  |  | 39.26945 | 21057412411.2 | 21.05741 | 1268291425.6 | 1.268291 | 0.06023017
26.53456 | 20325384504.1 | 20.32538 | 997252635.5 | 0.9972526 | 0.04906439 |  |  |  | 39.63936 | 21461131670.3 | 21.46113 | 1249224440.5 | 1.249224 | 0.05820869
26.79798 | 20325639078.1 | 20.32564 | 1010437707.3 | 1.010438 | 0.04971247 |  |  |  | 39.98539 | 21857872763.5 | 21.85787 | 1239980699.2 | 1.239981 | 0.05672925
27.06861 | 20336098869.3 | 20.3361 | 990465821.7 | 0.9904658 | 0.04870481 |  |  |  | 40.32739 | 22243695175.4 | 22.2437 | 1233473511.9 | 1.233474 | 0.05545273
27.42446 | 20328412960.7 | 20.32841 | 999899057.2 | 0.9998991 | 0.04918727 |  |  |  | 40.64428 | 22587039430.2 | 22.58704 | 1244008832.6 | 1.244009 | 0.05507622
27.81155 | 20299292757.3 | 20.29929 | 1014686171.5 | 1.014686 | 0.04998628 |  |  |  | 40.94659 | 22913104158.0 | 22.9131 | 1214438565.6 | 1.214439 | 0.05300192
28.19271 | 20252625033.4 | 20.25263 | 996646631.1 | 0.9966466 | 0.04921074 |  |  |  | 41.22503 | 23189775110.5 | 23.18978 | 1243986057.0 | 1.243986 | 0.05364373
28.63792 | 20240416611.0 | 20.24042 | 1004886898.9 | 1.004887 | 0.04964754 |  |  |  | 41.49479 | 23438149953.9 | 23.43815 | 1225690552.2 | 1.225691 | 0.05229468
29.11968 | 20213729467.1 | 20.21373 | 997764565.7 | 0.9977646 | 0.04936074 |  |  |  | 41.74036 | 23681926169.6 | 23.68193 | 1235422013.8 | 1.235422 | 0.05216729
29.57426 | 20185215789.7 | 20.18522 | 1016139451.6 | 1.016139 | 0.05034078 |  |  |  | 41.97972 | 23947667563.0 | 23.94767 | 1218272766.6 | 1.218273 | 0.05087229
30.11163 | 20145895933.5 | 20.1459 | 1011624588.9 | 1.011625 | 0.05021492 |  |  |  | 42.19832 | 24172518971.0 | 24.17252 | 1240493744.7 | 1.240494 | 0.05131835
30.69868 | 20109969006.0 | 20.10997 | 1006394345.5 | 1.006394 | 0.05004455 |  |  |  | 42.41475 | 24376095947.3 | 24.3761 | 1229426512.2 | 1.229427 | 0.05043574
31.23792 | 20086819466.7 | 20.08682 | 1024662463.4 | 1.024662 | 0.05101168 |  |  |  | 42.61629 | 24584355854.9 | 24.58436 | 1212784616.6 | 1.212785 | 0.04933156
31.8734 | 20039922208.9 | 20.03992 | 1002775447.7 | 1.002775 | 0.05003889 |  |  |  | 42.81442 | 24805919420.9 | 24.80592 | 1206809256.1 | 1.206809 | 0.04865005
32.56886 | 20005789819.3 | 20.00579 | 1004935153.2 | 1.004935 | 0.05023222 |  |  |  | 43.00014 | 25041197285.7 | 25.0412 | 1216781476.0 | 1.216781 | 0.04859119
33.24963 | 19943406672.9 | 19.94341 | 1005260761.0 | 1.005261 | 0.05040567 |  |  |  | 43.18091 | 25202671392.0 | 25.20267 | 1202281929.6 | 1.202282 | 0.04770454
33.97883 | 19900727274.8 | 19.90073 | 1011788479.6 | 1.011788 | 0.05084178 |  |  |  | 43.34585 | 25356536414.8 | 25.35654 | 1196048474.2 | 1.196048 | 0.04716924
34.72678 | 19855424234.3 | 19.85542 | 1006472421.8 | 1.006472 | 0.05069005 |  |  |  | 43.51924 | 25448166314.2 | 25.44817 | 1201732681.2 | 1.201733 | 0.04722276
35.47441 | 19778958834.1 | 19.77896 | 1000915179.6 | 1.000915 | 0.05060505 |  |  |  | 43.69881 | 25545042075.7 | 25.54504 | 1180149844.3 | 1.18015 | 0.04619878
36.2486 | 19721888354.7 | 19.72189 | 1008456064.4 | 1.008456 | 0.05113385 |  |  |  | 43.88363 | 25602034056.5 | 25.60203 | 1181731302.4 | 1.181731 | 0.04615771
37.01186 | 19669907963.9 | 19.66991 | 1021402473.1 | 1.021402 | 0.05192716 |  |  |  | 44.08422 | 25684023426.6 | 25.68402 | 1203185304.3 | 1.203185 | 0.04684567
37.7848 | 19612788795.4 | 19.61279 | 1040950155.7 | 1.04095 | 0.05307507 |  |  |  | 44.28357 | 25756298841.7 | 25.7563 | 1168274418.7 | 1.168274 | 0.04535878
38.58492 | 19550247062.0 | 19.55025 | 1029326436.2 | 1.029326 | 0.0526503 |  |  |  | 44.50053 | 25791034661.3 | 25.79103 | 1181665440.2 | 1.181665 | 0.04581691
39.39844 | 19494623341.8 | 19.49462 | 1035641401.2 | 1.035641 | 0.05312447 |  |  |  | 44.69958 | 25827978692.4 | 25.82798 | 1171727978.5 | 1.171728 | 0.04536662
40.19437 | 19431010450.1 | 19.43101 | 1036890013.6 | 1.03689 | 0.05336264 |  |  |  | 44.93725 | 25858861019.7 | 25.85886 | 1168873807.4 | 1.168874 | 0.04520206
41.01109 | 19372686576.3 | 19.37269 | 1036647090.2 | 1.036647 | 0.05351076 |  |  |  | 45.18945 | 25918681251.7 | 25.91868 | 1148552720.6 | 1.148553 | 0.0443137
41.81291 | 19334785657.1 | 19.33479 | 1035566020.2 | 1.035566 | 0.05355974 |  |  |  | 45.45773 | 25942813848.9 | 25.94281 | 1170131478.3 | 1.170131 | 0.04510426
42.6166 | 19268656238.9 | 19.26866 | 1032038675.1 | 1.032039 | 0.05356049 |  |  |  | 45.72878 | 25960077059.0 | 25.96008 | 1171558691.4 | 1.171559 | 0.04512925
43.42899 | 19174922932.2 | 19.17492 | 1032755968.6 | 1.032756 | 0.05385972 |  |  |  | 46.03754 | 25995090264.7 | 25.99509 | 1164838790.4 | 1.164839 | 0.04480995
44.22299 | 19122583633.8 | 19.12258 | 1044617742.6 | 1.044618 | 0.05462744 |  |  |  | 46.36763 | 25972328281.6 | 25.97233 | 1158699411.7 | 1.158699 | 0.04461284
45.0173 | 19078776041.7 | 19.07878 | 1055638674.7 | 1.055639 | 0.05533052 |  |  |  | 46.72677 | 26043447921.0 | 26.04345 | 1142424049.9 | 1.142424 | 0.04386608
45.8181 | 18991209546.4 | 18.99121 | 1063378315.0 | 1.063378 | 0.05599318 |  |  |  | 47.09951 | 26046265294.3 | 26.04627 | 1146285445.6 | 1.146285 | 0.04400959
46.59109 | 18957245481.7 | 18.95725 | 1057870805.1 | 1.057871 | 0.05580298 |  |  |  | 47.5033 | 26028741014.9 | 26.02874 | 1180523941.7 | 1.180524 | 0.04535463
47.3527 | 18879700576.5 | 18.8797 | 1055862731.1 | 1.055863 | 0.05592582 |  |  |  | 47.92363 | 26037647286.6 | 26.03765 | 1162986234.8 | 1.162986 | 0.04466556
48.10294 | 18828412960.7 | 18.82841 | 1057882368.7 | 1.057882 | 0.05618542 |  |  |  | 48.37205 | 26036241319.4 | 26.03624 | 1177861833.3 | 1.177862 | 0.04523932
48.84886 | 18775123531.0 | 18.77512 | 1063433090.2 | 1.063433 | 0.05664054 |  |  |  | 48.84114 | 26045011617.6 | 26.04501 | 1189514007.2 | 1.189514 | 0.04567147
49.59478 | 18696003884.0 | 18.696 | 1077821041.4 | 1.077821 | 0.05764981 |  |  |  | 49.33154 | 26023193291.4 | 26.02319 | 1175887241.4 | 1.175887 | 0.04518612
50.30768 | 18621394230.8 | 18.62139 | 1075175749.9 | 1.075176 | 0.05773874 |  |  |  | 49.83982 | 25952612107.5 | 25.95261 | 1178728665.1 | 1.178729 | 0.0454185
51.0357 | 18590364026.9 | 18.59036 | 1084576729.0 | 1.084577 | 0.0583408 |  |  |  | 50.3657 | 25984370104.9 | 25.98437 | 1178576544.6 | 1.178577 | 0.04535713
51.73101 | 18499166722.3 | 18.49917 | 1065670698.1 | 1.065671 | 0.05760642 |  |  |  | 50.878 | 25955271751.4 | 25.95527 | 1180470402.1 | 1.18047 | 0.04548095
52.42385 | 18482378750.4 | 18.48238 | 1060172578.2 | 1.060173 | 0.05736126 |  |  |  | 51.38444 | 25950335909.2 | 25.95034 | 1165533785.5 | 1.165534 | 0.04491401
53.10466 | 18436359286.0 | 18.43636 | 1059246791.4 | 1.059247 | 0.05745423 |  |  |  | 51.9529 | 25952516926.0 | 25.95252 | 1185573831.8 | 1.185574 | 0.04568242
53.73145 | 18393322371.3 | 18.39332 | 1069980110.5 | 1.06998 | 0.0581722 |  |  |  | 52.53341 | 25903735032.0 | 25.90374 | 1189347099.6 | 1.189347 | 0.04591412
54.32553 | 18380305711.4 | 18.38031 | 1082866266.6 | 1.082866 | 0.05891449 |  |  |  | 53.14786 | 25869847687.8 | 25.86985 | 1180310038.2 | 1.18031 | 0.04562493
54.97794 | 18309578659.2 | 18.30958 | 1064357312.0 | 1.064357 | 0.05813117 |  |  |  | 53.70861 | 25862662842.0 | 25.86266 | 1209297233.3 | 1.209297 | 0.04675842
55.61387 | 18271936487.3 | 18.27194 | 1050316878.5 | 1.050317 | 0.05748251 |  |  |  | 54.35115 | 25826572725.2 | 25.82657 | 1209594675.6 | 1.209595 | 0.04683528
56.18156 | 18234963441.5 | 18.23496 | 1063314323.8 | 1.063314 | 0.05831184 |  |  |  | 54.92548 | 25830252171.2 | 25.83025 | 1209826000.7 | 1.209826 | 0.04683756
56.79338 | 18199097723.0 | 18.1991 | 1051024869.0 | 1.051025 | 0.05775148 |  |  |  | 55.51298 | 25758711013.6 | 25.75871 | 1199990944.2 | 1.199991 | 0.04658583
57.41043 | 18169920483.9 | 18.16992 | 1057087694.5 | 1.057088 | 0.05817789 |  |  |  | 56.17971 | 25747805929.8 | 25.74781 | 1228067031.0 | 1.228067 | 0.04769599
58.01083 | 18124332265.0 | 18.12433 | 1053356724.9 | 1.053357 | 0.05811837 |  |  |  | 56.79924 | 25691727691.6 | 25.69173 | 1231432717.9 | 1.231433 | 0.0479311
58.53471 | 18099129440.4 | 18.09913 | 1062396622.8 | 1.062397 | 0.05869877 |  |  |  | 57.47399 | 25648126392.4 | 25.64813 | 1216346445.4 | 1.216346 | 0.04742438
59.13736 | 18036952179.0 | 18.03695 | 1063776956.3 | 1.063777 | 0.05897764 |  |  |  | 58.1003 | 25623254098.8 | 25.62325 | 1214308965.8 | 1.214309 | 0.0473909
59.71045 | 18000090422.5 | 18.00009 | 1051283703.2 | 1.051284 | 0.05840436 |  |  |  | 58.76611 | 25586470516.6 | 25.58647 | 1196092240.7 | 1.196092 | 0.04674706
60.30226 | 17960913851.1 | 17.96091 | 1053597561.7 | 1.053598 | 0.05866057 |  |  |  | 59.46103 | 25521738917.6 | 25.52174 | 1225655539.0 | 1.225656 | 0.04802398
60.7962 | 17904715600.5 | 17.90472 | 1047478048.2 | 1.047478 | 0.05850291 |  |  |  | 60.15438 | 25440946115.3 | 25.44095 | 1196306144.2 | 1.196306 | 0.04702286
61.37727 | 17843790342.3 | 17.84379 | 1043264101.0 | 1.043264 | 0.05846651 |  |  |  | 60.82534 | 25376255308.4 | 25.37626 | 1202224480.7 | 1.202224 | 0.04737596
61.94791 | 17720209279.3 | 17.72021 | 1030325517.4 | 1.030326 | 0.05814409 |  |  |  | 61.50305 | 25314958403.0 | 25.31496 | 1214545899.8 | 1.214546 | 0.0479774
62.51026 | 17687928463.3 | 17.68793 | 1042251978.2 | 1.042252 | 0.05892448 |  |  |  | 62.19487 | 25218531354.4 | 25.21853 | 1225653074.5 | 1.225653 | 0.04860129
63.0303 | 17636946892.8 | 17.63695 | 1033067056.6 | 1.033067 | 0.05857403 |  |  |  | 62.87136 | 25133844267.8 | 25.13384 | 1233399576.3 | 1.2334 | 0.04907326
63.59407 | 17569093883.5 | 17.56909 | 1035210242.6 | 1.03521 | 0.05892223 |  |  |  | 63.53669 | 25042391134.1 | 25.04239 | 1218430241.0 | 1.21843 | 0.04865471
64.15785 | 17458185875.2 | 17.45819 | 1020547285.4 | 1.020547 | 0.05845666 |  |  |  | 64.22383 | 24944870857.7 | 24.94487 | 1236266919.9 | 1.236267 | 0.04955997
64.71794 | 17409823773.6 | 17.40982 | 1021083907.9 | 1.021084 | 0.05864987 |  |  |  | 64.89687 | 24875333951.2 | 24.87533 | 1208540540.1 | 1.208541 | 0.04858389
65.28202 | 17365732394.1 | 17.36573 | 1009668681.7 | 1.009669 | 0.05814144 |  |  |  | 65.55025 | 24793858561.3 | 24.79386 | 1189590832.3 | 1.189591 | 0.04797925
65.86114 | 17286385995.4 | 17.28639 | 1037639041.9 | 1.037639 | 0.06002637 |  |  |  | 66.22819 | 24705375091.4 | 24.70538 | 1200525660.4 | 1.200526 | 0.0485937
66.36568 | 17218143474.0 | 17.21814 | 1032878038.9 | 1.032878 | 0.05998777 |  |  |  | 66.88465 | 24639139624.2 | 24.63914 | 1209446124.4 | 1.209446 | 0.04908638
66.94296 | 17190141726.8 | 17.19014 | 1030527402.9 | 1.030527 | 0.05994875 |  |  |  | 67.53671 | 24591940463.1 | 24.59194 | 1213271317.1 | 1.213271 | 0.04933614
67.51523 | 17160284232.5 | 17.16028 | 1036461463.3 | 1.036461 | 0.06039885 |  |  |  | 68.19766 | 24468865305.6 | 24.46887 | 1207214372.5 | 1.207214 | 0.04933675
68.07615 | 17072115384.6 | 17.07212 | 1021335786.6 | 1.021336 | 0.05982479 |  |  |  | 68.84296 | 24404615053.3 | 24.40462 | 1216247014.7 | 1.216247 | 0.04983676
68.65149 | 17061677851.2 | 17.06168 | 1038210529.2 | 1.038211 | 0.06085044 |  |  |  | 69.45972 | 24362436038.0 | 24.36244 | 1209631133.5 | 1.209631 | 0.04965148
69.17466 | 16967272636.2 | 16.96727 | 1033668887.6 | 1.033669 | 0.06092133 |  |  |  | 70.08876 | 24297440650.2 | 24.29744 | 1206453940.0 | 1.206454 | 0.04965354
69.76105 | 16914282296.1 | 16.91428 | 1034498252.8 | 1.034498 | 0.06116123 |  |  |  | 70.70951 | 24228994252.1 | 24.22899 | 1212143925.9 | 1.212144 | 0.05002865
70.35081 | 16886576856.3 | 16.88658 | 1034834467.8 | 1.034834 | 0.06128148 |  |  |  | 71.34069 | 24138492933.7 | 24.13849 | 1210758354.8 | 1.210758 | 0.05015882
70.94609 | 16809657952.7 | 16.80966 | 1018141004.8 | 1.018141 | 0.06056881 |  |  |  | 71.97556 | 24087959699.6 | 24.08796 | 1225511746.9 | 1.225512 | 0.05087653
71.51376 | 16763456252.2 | 16.76346 | 1020608668.3 | 1.020609 | 0.06088295 |  |  |  | 72.5825 | 24036341396.0 | 24.03634 | 1199106350.8 | 1.199106 | 0.04988723
72.10566 | 16718080873.8 | 16.71808 | 1036624571.5 | 1.036625 | 0.06200619 |  |  |  | 73.15508 | 23993656558.9 | 23.99366 | 1224742391.2 | 1.224742 | 0.05104442
72.65768 | 16711670617.4 | 16.71167 | 1011460263.5 | 1.01146 | 0.06052419 |  |  |  | 73.70372 | 23886629007.4 | 23.88663 | 1239819485.5 | 1.239819 | 0.05190433
73.16858 | 16642109319.4 | 16.64211 | 999979654.9 | 0.9999797 | 0.06008731 |  |  |  | 74.32079 | 23833112512.2 | 23.83311 | 1231418015.8 | 1.231418 | 0.05166837
73.68684 | 16622401397.8 | 16.6224 | 1043576058.5 | 1.043576 | 0.0627813 |  |  |  | 74.91544 | 23780338432.9 | 23.78034 | 1224070851.5 | 1.224071 | 0.05147407
74.29072 | 16574833622.7 | 16.57483 | 1056008624.2 | 1.056009 | 0.06371157 |  |  |  | 75.5221 | 23691778817.7 | 23.69178 | 1242722437.2 | 1.242722 | 0.05245374
74.8842 | 16531429453.8 | 16.53143 | 1038921649.6 | 1.038922 | 0.06284524 |  |  |  | 76.13551 | 23614553963.0 | 23.61455 | 1240089223.2 | 1.240089 | 0.05251377
75.49883 | 16509630686.9 | 16.50963 | 1049890762.7 | 1.049891 | 0.06359263 |  |  |  | 76.73299 | 23538123194.3 | 23.53812 | 1270652182.5 | 1.270652 | 0.05398273
76.09692 | 16474738748.7 | 16.47474 | 1063841904.0 | 1.063842 | 0.06457413 |  |  |  | 77.31853 | 23405062134.5 | 23.40506 | 1254634490.7 | 1.254634 | 0.05360526
76.62183 | 16408247640.7 | 16.40825 | 1033468045.4 | 1.033468 | 0.06298467 |  |  |  | 77.92244 | 23305776920.6 | 23.30578 | 1287793951.2 | 1.287794 | 0.05525643
77.24503 | 16358991052.4 | 16.35899 | 1056253808.2 | 1.056254 | 0.06456717 |  |  |  | 78.52053 | 23184336165.9 | 23.18434 | 1268458588.1 | 1.268459 | 0.05471188
77.86027 | 16306836772.2 | 16.30684 | 1069210476.3 | 1.06921 | 0.06556823 |  |  |  | 79.1227 | 23045406485.0 | 23.04541 | 1307158803.4 | 1.307159 | 0.05672101
78.41151 | 16253845041.0 | 16.25385 | 1075649511.4 | 1.07565 | 0.06617816 |  |  |  | 79.73182 | 22918681795.6 | 22.91868 | 1329528247.7 | 1.329528 | 0.05801068
78.99817 | 16206697382.5 | 16.2067 | 1097529223.8 | 1.097529 | 0.06772072 |  |  |  | 80.33174 | 22772205579.1 | 22.77221 | 1310485397.9 | 1.310485 | 0.05754758
79.61956 | 16141469406.6 | 16.14147 | 1082237917.5 | 1.082238 | 0.06704705 |  |  |  | 80.93504 | 22650453444.8 | 22.65045 | 1347019978.5 | 1.34702 | 0.05946989
80.24371 | 16086315883.2 | 16.08632 | 1098524392.5 | 1.098524 | 0.06828937 |  |  |  | 81.53956 | 22449689762.6 | 22.44969 | 1375845789.9 | 1.375846 | 0.06128574
80.86726 | 15987548132.6 | 15.98755 | 1124132726.9 | 1.124133 | 0.07031301 |  |  |  | 82.13979 | 22300488634.8 | 22.30049 | 1386202390.2 | 1.386202 | 0.06216018
81.48282 | 15913334947.0 | 15.91333 | 1156632556.5 | 1.156633 | 0.07268323 |  |  |  | 82.74585 | 22116875304.6 | 22.11688 | 1415737643.9 | 1.415738 | 0.06401165
82.10728 | 15792705829.3 | 15.79271 | 1129819690.7 | 1.12982 | 0.0715406 |  |  |  | 83.34914 | 21938487440.4 | 21.93849 | 1434059833.6 | 1.43406 | 0.0653673
82.73082 | 15681182948.3 | 15.68118 | 1134620775.2 | 1.134621 | 0.07235556 |  |  |  | 83.96165 | 21770573623.7 | 21.77057 | 1462140254.6 | 1.46214 | 0.06716131
83.3424 | 15515652822.3 | 15.51565 | 1172833478.0 | 1.172833 | 0.07559034 |  |  |  | 84.55451 | 21587343739.1 | 21.58734 | 1474468642.3 | 1.474469 | 0.06830246
83.97483 | 15378621071.5 | 15.37862 | 1173280547.5 | 1.173281 | 0.07629296 |  |  |  | 85.15382 | 21377269943.5 | 21.37727 | 1492686047.3 | 1.492686 | 0.06982585
84.59193 | 15187287159.5 | 15.18729 | 1188877377.4 | 1.188877 | 0.07828109 |  |  |  | 85.75159 | 21186885127.3 | 21.18689 | 1537906452.3 | 1.537906 | 0.07258766
85.21486 | 15030938390.3 | 15.03094 | 1202087489.3 | 1.202087 | 0.07997421 |  |  |  | 86.35643 | 21006022543.3 | 21.00602 | 1567273353.7 | 1.567273 | 0.07461067
85.8476 | 14850000278.2 | 14.85 | 1216923988.1 | 1.216924 | 0.08194774 |  |  |  | 86.96126 | 20800739098.2 | 20.80074 | 1592072391.5 | 1.592072 | 0.07653922
86.45856 | 14650610421.1 | 14.65061 | 1220037650.5 | 1.220038 | 0.08327555 |  |  |  | 87.56057 | 20572333339.9 | 20.57233 | 1613144222.6 | 1.613144 | 0.07841329
87.07903 | 14447136251.3 | 14.44714 | 1240768041.4 | 1.240768 | 0.08588332 |  |  |  | 88.15497 | 20355247385.0 | 20.35525 | 1668391492.0 | 1.668391 | 0.0819637
87.69644 | 14241009225.9 | 14.24101 | 1273209009.4 | 1.273209 | 0.08940441 |  |  |  | 88.76072 | 20112643261.8 | 20.11264 | 1719337745.9 | 1.719338 | 0.08548542
88.30924 | 14035131209.9 | 14.03513 | 1286117771.1 | 1.286118 | 0.09163561 |  |  |  | 89.36463 | 19873752578.1 | 19.87375 | 1714421959.8 | 1.714422 | 0.08626564
88.9334 | 13822707999.5 | 13.82271 | 1330908707.4 | 1.330909 | 0.09628423 |  |  |  | 89.97038 | 19606023250.4 | 19.60602 | 1766341614.9 | 1.766342 | 0.09009179
89.5689 | 13622184383.9 | 13.62218 | 1335163257.7 | 1.335163 | 0.09801389 |  |  |  | 90.55374 | 19337764985.4 | 19.33776 | 1786141752.8 | 1.786142 | 0.09236547
90.18661 | 13346429286.9 | 13.34643 | 1348643680.6 | 1.348644 | 0.101049 |  |  |  | 91.16164 | 19046334097.0 | 19.04633 | 1832560085.4 | 1.83256 | 0.0962159
90.80555 | 13154433204.2 | 13.15443 | 1367305223.1 | 1.367305 | 0.1039425 |  |  |  | 91.77015 | 18769694418.3 | 18.76969 | 1862029476.9 | 1.862029 | 0.09920403
91.42449 | 12918532151.4 | 12.91853 | 1374232365.5 | 1.374232 | 0.1063768 |  |  |  | 92.36486 | 18469304228.5 | 18.4693 | 1884131818.0 | 1.884132 | 0.1020142
92.04895 | 12688326322.1 | 12.68833 | 1397310610.2 | 1.397311 | 0.1101257 |  |  |  | 92.95497 | 18168363345.4 | 18.16836 | 1910067085.3 | 1.910067 | 0.1051315
92.66973 | 12441173933.8 | 12.44117 | 1407526956.3 | 1.407527 | 0.1131346 |  |  |  | 93.56226 | 17836368808.3 | 17.83637 | 1911780692.8 | 1.911781 | 0.1071844
93.30646 | 12180156305.6 | 12.18016 | 1403696261.2 | 1.403696 | 0.1152445 |  |  |  | 94.15482 | 17497450494.7 | 17.49745 | 1963539559.1 | 1.96354 | 0.1122186
93.9392 | 11934542490.2 | 11.93454 | 1431849466.1 | 1.431849 | 0.1199752 |  |  |  | 94.74984 | 17178468632.5 | 17.17847 | 1956520941.0 | 1.956521 | 0.1138938
94.56565 | 11708999677.3 | 11.709 | 1436698891.8 | 1.436699 | 0.1227004 |  |  |  | 95.34274 | 16872700686.2 | 16.8727 | 1974968141.4 | 1.974968 | 0.1170511
95.19614 | 11461939102.6 | 11.46194 | 1439582237.8 | 1.439582 | 0.1255967 |  |  |  | 95.9529 | 16523693130.4 | 16.52369 | 1954391594.2 | 1.954392 | 0.1182781
95.83031 | 11251658904.2 | 11.25166 | 1440553931.4 | 1.440554 | 0.1280304 |  |  |  | 96.55504 | 16198499993.5 | 16.1985 | 1953077749.2 | 1.953078 | 0.1205715
96.45309 | 11030100939.3 | 11.0301 | 1423363231.9 | 1.423363 | 0.1290435 |  |  |  | 97.16057 | 15843244450.1 | 15.84324 | 1934151921.7 | 1.934152 | 0.1220805
97.07063 | 10819926465.7 | 10.81993 | 1411212801.6 | 1.411213 | 0.1304272 |  |  |  | 97.7698 | 15530777083.8 | 15.53078 | 1943852619.3 | 1.943853 | 0.1251613
97.69958 | 10600584546.4 | 10.60058 | 1436586733.2 | 1.436587 | 0.1355196 |  |  |  | 98.36906 | 15203650402.0 | 15.20365 | 1941771203.2 | 1.941771 | 0.1277174
98.32357 | 10413222962.3 | 10.41322 | 1413959296.7 | 1.413959 | 0.135785 |  |  |  | 98.97018 | 14856539678.2 | 14.85654 | 1896881214.0 | 1.896881 | 0.1276799
98.94067 | 10214219139.5 | 10.21422 | 1415943374.0 | 1.415943 | 0.1386247 |  |  |  | 99.56976 | 14546256048.1 | 14.54626 | 1889299325.2 | 1.889299 | 0.1298822
99.56976 | 10039916644.4 | 10.03992 | 1389400036.6 | 1.3894 | 0.1383876 |  |  |  | 100.177 | 14223004614.4 | 14.223 | 1867703485.9 | 1.867703 | 0.1313157
100.1884 | 9853071859.4 | 9.853072 | 1393760659.4 | 1.393761 | 0.1414544 |  |  |  | 100.7671 | 13938642994.2 | 13.93864 | 1833541984.8 | 1.833542 | 0.1315438
100.7914 | 9668578058.2 | 9.668578 | 1400258990.8 | 1.400259 | 0.1448257 |  |  |  | 101.375 | 13634759642.2 | 13.63476 | 1798792058.0 | 1.798792 | 0.1319269
101.4075 | 9506213413.7 | 9.506213 | 1380235286.2 | 1.380235 | 0.145193 |  |  |  | 101.9976 | 13329531511.1 | 13.32953 | 1789865220.2 | 1.789865 | 0.1342782
102.0283 | 9331956825.4 | 9.331957 | 1382063297.8 | 1.382063 | 0.1481 |  |  |  | 102.6079 | 13030215512.7 | 13.03022 | 1758081557.8 | 1.758082 | 0.1349234
102.6381 | 9172475961.5 | 9.172476 | 1355441275.5 | 1.355441 | 0.1477727 |  |  |  | 103.2149 | 12745042130.1 | 12.74504 | 1710536343.8 | 1.710536 | 0.1342119
103.243 | 9005040008.5 | 9.00504 | 1350163647.3 | 1.350164 | 0.1499342 |  |  |  | 103.8201 | 12452969446.2 | 12.45297 | 1683460767.8 | 1.683461 | 0.1351855
103.847 | 8852006265.6 | 8.852006 | 1323915573.9 | 1.323916 | 0.1495611 |  |  |  | 104.4327 | 12168711165.9 | 12.16871 | 1646820127.8 | 1.64682 | 0.1353323
104.4463 | 8699214576.7 | 8.699215 | 1324596872.4 | 1.324597 | 0.1522663 |  |  |  | 105.0475 | 11924767702.7 | 11.92477 | 1622381590.1 | 1.622382 | 0.1360514
105.0644 | 8559596743.7 | 8.559597 | 1289866042.6 | 1.289866 | 0.1506924 |  |  |  | 105.6483 | 11675347222.2 | 11.67535 | 1588212780.5 | 1.588213 | 0.1360313
105.6786 | 8421984202.5 | 8.421984 | 1283175824.4 | 1.283176 | 0.1523603 |  |  |  | 106.2634 | 11406152778.9 | 11.40615 | 1570436270.0 | 1.570436 | 0.1376833
106.2862 | 8302783759.6 | 8.302784 | 1266647556.2 | 1.266648 | 0.152557 |  |  |  | 106.8606 | 11168750326.3 | 11.16875 | 1534100210.9 | 1.5341 | 0.1373565
106.8837 | 8181076528.0 | 8.181077 | 1264024261.7 | 1.264024 | 0.1545059 |  |  |  | 107.4747 | 10916188175.5 | 10.91619 | 1508887643.4 | 1.508888 | 0.1382248
107.48 | 8064934450.7 | 8.064934 | 1236677642.6 | 1.236678 | 0.1533401 |  |  |  | 108.0879 | 10665992645.5 | 10.66599 | 1465615060.3 | 1.465615 | 0.1374101
108.0938 | 7939904541.7 | 7.939905 | 1227373259.0 | 1.227373 | 0.1545829 |  |  |  | 108.6975 | 10425916271.8 | 10.42592 | 1441728915.4 | 1.441729 | 0.1382832
108.6783 | 7814494858.4 | 7.814495 | 1214033947.4 | 1.214034 | 0.1553567 |  |  |  | 109.3076 | 10187094934.6 | 10.18709 | 1411084541.9 | 1.411085 | 0.1385169
109.2854 | 7676757812.5 | 7.676758 | 1183998042.7 | 1.183998 | 0.1542315 |  |  |  | 109.923 | 9958751044.3 | 9.958751 | 1369564658.7 | 1.369565 | 0.1375237
109.881 | 7530566267.1 | 7.530566 | 1169639739.6 | 1.16964 | 0.155319 |  |  |  | 110.5387 | 9741669168.6 | 9.741669 | 1360222166.6 | 1.360222 | 0.1396293
110.4816 | 7374865757.4 | 7.374866 | 1152178729.0 | 1.152179 | 0.1562305 |  |  |  | 111.1568 | 9526063966.3 | 9.526064 | 1323234963.9 | 1.323235 | 0.1389068
111.0633 | 7246934678.8 | 7.246935 | 1132129984.4 | 1.13213 | 0.1562219 |  |  |  | 111.7799 | 9308063588.9 | 9.308064 | 1285442457.5 | 1.285442 | 0.1380999
111.6657 | 7106109358.3 | 7.106109 | 1105800096.1 | 1.1058 | 0.1556126 |  |  |  | 112.4033 | 9109370104.9 | 9.10937 | 1249294891.8 | 1.249295 | 0.1371439
112.2552 | 6957698985.0 | 6.957699 | 1082734893.2 | 1.082735 | 0.1556168 |  |  |  | 113.0162 | 8923711051.7 | 8.923711 | 1220013058.9 | 1.220013 | 0.1367159
112.8631 | 6822783119.7 | 6.822783 | 1057090042.0 | 1.05709 | 0.1549353 |  |  |  | 113.6359 | 8731996413.6 | 8.731996 | 1183945632.7 | 1.183946 | 0.1355871
113.4569 | 6707697593.9 | 6.707698 | 1028883974.8 | 1.028884 | 0.1533885 |  |  |  | 114.2596 | 8559433659.0 | 8.559434 | 1150197151.5 | 1.150197 | 0.1343777
114.0457 | 6613908642.7 | 6.613909 | 993663037.9 | 0.993663 | 0.1502384 |  |  |  | 114.8776 | 8400933975.6 | 8.400934 | 1116127007.8 | 1.116127 | 0.1328575
114.6568 | 6496079143.3 | 6.496079 | 975687141.1 | 0.9756871 | 0.1501963 |  |  |  | 115.5042 | 8247812048.6 | 8.247812 | 1077081079.6 | 1.077081 | 0.1305899
115.2701 | 6386526080.6 | 6.386526 | 933653133.2 | 0.9336531 | 0.1461911 |  |  |  | 116.1172 | 8110108169.7 | 8.110108 | 1052611012.9 | 1.052611 | 0.12979
115.8762 | 6266230134.9 | 6.26623 | 919451243.5 | 0.9194512 | 0.1467312 |  |  |  | 116.7242 | 7992738465.1 | 7.992738 | 1016036235.2 | 1.016036 | 0.1271199
116.4854 | 6180925592.1 | 6.180926 | 878167828.9 | 0.8781678 | 0.1420771 |  |  |  | 117.3316 | 7870406403.4 | 7.870406 | 983542110.6 | 0.9835421 | 0.1249671
117.091 | 6070242944.3 | 6.070243 | 847879263.1 | 0.8478793 | 0.139678 |  |  |  | 117.9458 | 7788511534.9 | 7.788512 | 944263837.5 | 0.9442638 | 0.121238
117.6859 | 5969963747.6 | 5.969964 | 827493347.0 | 0.8274933 | 0.1386094 |  |  |  | 118.5448 | 7697147463.9 | 7.697147 | 914055769.3 | 0.9140558 | 0.1187525
118.3017 | 5872453564.6 | 5.872454 | 788238438.4 | 0.7882384 | 0.1342264 |  |  |  | 119.1519 | 7596244843.9 | 7.596245 | 891968215.4 | 0.8919682 | 0.1174223
118.8904 | 5779707949.4 | 5.779708 | 778049566.8 | 0.7780496 | 0.1346174 |  |  |  | 119.7633 | 7506005274.7 | 7.506005 | 864524830.7 | 0.8645248 | 0.1151778
119.5015 | 5685328817.8 | 5.685329 | 741970138.3 | 0.7419701 | 0.1305061 |  |  |  | 120.3728 | 7421163858.0 | 7.421164 | 852254316.8 | 0.8522543 | 0.1148411
120.1033 | 5600463519.4 | 5.600464 | 720134072.2 | 0.7201341 | 0.1285847 |  |  |  | 120.9774 | 7347539584.6 | 7.34754 | 805367300.1 | 0.8053673 | 0.1096105
120.7007 | 5524515961.6 | 5.524516 | 703193382.0 | 0.7031934 | 0.127286 |  |  |  | 121.5882 | 7268610300.7 | 7.26861 | 783579058.1 | 0.7835791 | 0.1078031
121.3277 | 5453115262.2 | 5.453115 | 679946812.5 | 0.6799468 | 0.1246896 |  |  |  | 122.1965 | 7200726153.5 | 7.200726 | 773817852.2 | 0.7738179 | 0.1074639
121.9332 | 5387017491.9 | 5.387017 | 672607900.1 | 0.6726079 | 0.1248572 |  |  |  | 122.7898 | 7140035690.4 | 7.140036 | 749344726.2 | 0.7493447 | 0.1049497
122.5526 | 5328857421.9 | 5.328857 | 639533235.8 | 0.6395332 | 0.1200132 |  |  |  | 123.3871 | 7073244091.1 | 7.073244 | 742614372.2 | 0.7426144 | 0.1049892
123.1806 | 5273640950.5 | 5.273641 | 622831078.3 | 0.6228311 | 0.1181027 |  |  |  | 123.9892 | 7016649833.1 | 7.01665 | 727856305.9 | 0.7278563 | 0.1037327
123.7889 | 5223492657.7 | 5.223493 | 610035127.4 | 0.6100351 | 0.1167868 |  |  |  | 124.579 | 6968066460.6 | 6.968066 | 705968590.7 | 0.7059686 | 0.1013149
124.4056 | 5170339905.0 | 5.17034 | 595289572.7 | 0.5952896 | 0.1151355 |  |  |  | 125.1639 | 6908550129.7 | 6.90855 | 704875575.3 | 0.7048756 | 0.1020295
125.0295 | 5123703133.3 | 5.123703 | 585782260.3 | 0.5857823 | 0.1143279 |  |  |  | 125.7622 | 6852886611.1 | 6.852887 | 685029588.9 | 0.6850296 | 0.0999622
125.6453 | 5077103574.1 | 5.077104 | 571561851.4 | 0.5715619 | 0.1125764 |  |  |  | 126.3583 | 6810163701.4 | 6.810164 | 672609376.5 | 0.6726094 | 0.09876552
126.2617 | 5025506087.5 | 5.025506 | 561361546.5 | 0.5613615 | 0.1117025 |  |  |  | 126.9519 | 6761984170.5 | 6.761984 | 660516733.0 | 0.6605167 | 0.0976809
126.8666 | 4980725758.4 | 4.980726 | 545662121.9 | 0.5456621 | 0.1095547 |  |  |  | 127.5452 | 6710777867.0 | 6.710778 | 651723999.3 | 0.651724 | 0.09711602
127.4855 | 4932457904.9 | 4.932458 | 546171313.3 | 0.5461713 | 0.1107301 |  |  |  | 128.1382 | 6660801444.8 | 6.660801 | 642256623.9 | 0.6422566 | 0.09642333
128.0938 | 4887698790.3 | 4.887699 | 530205142.5 | 0.5302051 | 0.1084775 |  |  |  | 128.7208 | 6608187814.4 | 6.608188 | 635175458.0 | 0.6351755 | 0.09611946
128.7068 | 4837903145.0 | 4.837903 | 524479227.5 | 0.5244792 | 0.1084104 |  |  |  | 129.3166 | 6560866277.0 | 6.560866 | 627323661.6 | 0.6273237 | 0.09561598
129.3079 | 4780718942.0 | 4.780719 | 522969303.0 | 0.5229693 | 0.1093913 |  |  |  | 129.9209 | 6512631676.8 | 6.512632 | 623230600.8 | 0.6232306 | 0.09569566
129.9224 | 4701715800.8 | 4.701716 | 512601716.6 | 0.5126017 | 0.1090244 |  |  |  | 130.501 | 6461275122.5 | 6.461275 | 622188618.0 | 0.6221886 | 0.09629502
130.5198 | 4581366297.2 | 4.581366 | 513082085.9 | 0.5130821 | 0.1119932 |  |  |  | 131.0981 | 6401716639.7 | 6.401717 | 602882064.4 | 0.6028821 | 0.09417506
131.1387 | 4484483159.2 | 4.484483 | 506186678.2 | 0.5061867 | 0.1128751 |  |  |  | 131.7004 | 6360024410.0 | 6.360024 | 603540516.7 | 0.6035405 | 0.09489594
131.7414 | 4379186559.6 | 4.379187 | 485071948.5 | 0.4850719 | 0.1107676 |  |  |  | 132.2997 | 6321445296.2 | 6.321445 | 604634594.4 | 0.6046346 | 0.09564815
132.3419 | 4309357819.7 | 4.309358 | 480844785.7 | 0.4808448 | 0.1115815 |  |  |  | 132.9042 | 6280820459.4 | 6.28082 | 597323548.1 | 0.5973235 | 0.09510279
132.9458 | 4252632684.5 | 4.252633 | 472878306.7 | 0.4728783 | 0.1111966 |  |  |  | 133.5031 | 6233540394.0 | 6.23354 | 600449369.0 | 0.6004494 | 0.09632558
133.5566 | 4193360418.3 | 4.19336 | 464169624.5 | 0.4641696 | 0.1106916 |  |  |  | 134.1036 | 6184611648.5 | 6.184612 | 588320437.6 | 0.5883204 | 0.09512649
134.153 | 4132267530.8 | 4.132268 | 453693661.6 | 0.4536937 | 0.1097929 |  |  |  | 134.693 | 6153409103.3 | 6.153409 | 587003108.2 | 0.5870031 | 0.09539478
134.7656 | 4077512909.5 | 4.077513 | 435934778.6 | 0.4359348 | 0.1069119 |  |  |  | 135.2943 | 6103869156.4 | 6.103869 | 581528088.1 | 0.5815281 | 0.09527204
135.365 | 4030126674.9 | 4.030127 | 427977733.1 | 0.4279777 | 0.1061946 |  |  |  | 135.9019 | 6060893335.8 | 6.060893 | 567854454.0 | 0.5678545 | 0.09369154
135.9723 | 3987117234.8 | 3.987117 | 427249441.1 | 0.4272494 | 0.1071575 |  |  |  | 136.5029 | 6025597304.9 | 6.025597 | 569341283.0 | 0.5693413 | 0.09448711
136.5519 | 3936148532.1 | 3.936149 | 415659151.9 | 0.4156592 | 0.1056005 |  |  |  | 137.0945 | 5990692878.0 | 5.990693 | 565441559.7 | 0.5654416 | 0.09438667
137.146 | 3882417075.7 | 3.882417 | 403757296.4 | 0.4037573 | 0.1039964 |  |  |  | 137.7014 | 5944284403.5 | 5.944284 | 558635527.9 | 0.5586355 | 0.0939786
137.753 | 3829708088.5 | 3.829708 | 392253212.8 | 0.3922532 | 0.1024238 |  |  |  | 138.2984 | 5898669335.0 | 5.898669 | 554732065.4 | 0.5547321 | 0.0940436
138.3361 | 3786841237.6 | 3.786841 | 382668345.7 | 0.3826683 | 0.1010521 |  |  |  | 138.8931 | 5871498407.5 | 5.871498 | 542494142.6 | 0.5424941 | 0.09239449
138.9465 | 3738806395.8 | 3.738806 | 378463701.6 | 0.3784637 | 0.1012258 |  |  |  | 139.4894 | 5831864138.4 | 5.831864 | 542138486.6 | 0.5421385 | 0.09296144
139.5299 | 3708560432.8 | 3.70856 | 360884272.5 | 0.3608843 | 0.09731115 |  |  |  | 140.1026 | 5788294793.0 | 5.788295 | 536692700.9 | 0.5366927 | 0.09272034
140.1246 | 3665210169.6 | 3.66521 | 348164072.1 | 0.3481641 | 0.09499157 |  |  |  | 140.6917 | 5762729713.8 | 5.76273 | 530532161.3 | 0.5305322 | 0.09206265
140.7102 | 3620940727.4 | 3.620941 | 339942301.8 | 0.3399423 | 0.09388231 |  |  |  | 141.3043 | 5724950804.7 | 5.724951 | 526577751.1 | 0.5265778 | 0.09197944
141.3131 | 3586811120.0 | 3.586811 | 328936172.0 | 0.3289362 | 0.09170713 |  |  |  | 141.9107 | 5701228847.9 | 5.701229 | 507145846.9 | 0.5071458 | 0.08895378
141.8981 | 3568478663.1 | 3.568479 | 320324041.9 | 0.320324 | 0.08976488 |  |  |  | 142.5183 | 5667717130.8 | 5.667717 | 505937508.8 | 0.5059375 | 0.08926654
142.4771 | 3558141985.5 | 3.558142 | 317888678.3 | 0.3178887 | 0.0893412 |  |  |  | 143.1229 | 5643289131.0 | 5.643289 | 507823760.3 | 0.5078238 | 0.0899872
142.998 | 3537555227.3 | 3.537555 | 310938256.4 | 0.3109383 | 0.08789637 |  |  |  | 143.7171 | 5624240247.4 | 5.62424 | 493462992.0 | 0.493463 | 0.0877386
143.5753 | 3525868472.9 | 3.525868 | 305381731.4 | 0.3053817 | 0.08661178 |  |  |  | 144.3239 | 5588590005.3 | 5.58859 | 498643161.8 | 0.4986432 | 0.08922522
144.0868 | 3519628975.8 | 3.519629 | 301932593.0 | 0.3019326 | 0.08578534 |  |  |  | 144.933 | 5557434031.0 | 5.557434 | 478735052.4 | 0.4787351 | 0.08614318
144.6659 | 3510341546.5 | 3.510342 | 300196090.7 | 0.3001961 | 0.08551763 |  |  |  | 145.5335 | 5533001272.2 | 5.533001 | 487291702.0 | 0.4872917 | 0.08807005
145.1959 | 3494748542.1 | 3.494749 | 288857984.4 | 0.288858 | 0.08265487 |  |  |  | 146.0912 | 5506923232.6 | 5.506923 | 473452732.4 | 0.4734527 | 0.08597409
145.743 | 3482203122.2 | 3.482203 | 282717126.0 | 0.2827171 | 0.08118916 |  |  |  | 146.6888 | 5483675483.7 | 5.483675 | 460525423.5 | 0.4605254 | 0.08398116
146.332 | 3465779622.4 | 3.46578 | 275429054.5 | 0.2754291 | 0.07947102 |  |  |  | 147.2867 | 5453005275.2 | 5.453005 | 458829705.0 | 0.4588297 | 0.08414254
146.8843 | 3460843947.5 | 3.460844 | 273568308.3 | 0.2735683 | 0.0790467 |  |  |  | 147.8811 | 5424749618.2 | 5.42475 | 446936602.8 | 0.4469366 | 0.08238843
147.4075 | 3463864057.5 | 3.463864 | 270968097.6 | 0.2709681 | 0.07822712 |  |  |  | 148.4761 | 5397674892.0 | 5.397675 | 450827190.4 | 0.4508272 | 0.08352248
147.9216 | 3454199288.3 | 3.454199 | 268615244.5 | 0.2686152 | 0.07776484 |  |  |  | 149.0658 | 5374862938.6 | 5.374863 | 440455378.0 | 0.4404554 | 0.08194727
148.4983 | 3442831099.2 | 3.442831 | 260716821.4 | 0.2607168 | 0.07572745 |  |  |  | 149.6507 | 5346377486.1 | 5.346377 | 440215554.6 | 0.4402156 | 0.08233903
149.0939 | 3433249796.9 | 3.43325 | 255995812.9 | 0.2559958 | 0.0745637 |  |  |  | 150.2507 | 5321123786.6 | 5.321124 | 431744143.4 | 0.4317441 | 0.08113778
149.6342 | 3421555043.6 | 3.421555 | 254784869.3 | 0.2547849 | 0.07446464 |  |  |  | 150.8283 | 5297239001.4 | 5.297239 | 427556496.0 | 0.4275565 | 0.08071309
150.1467 | 3422510739.4 | 3.422511 | 251712527.4 | 0.2517125 | 0.07354616 |  |  |  | 151.4196 | 5268578822.8 | 5.268579 | 418289724.2 | 0.4182897 | 0.07939328
150.7021 | 3421500790.2 | 3.421501 | 250508691.5 | 0.2505087 | 0.07321603 |  |  |  | 152.0079 | 5244747067.3 | 5.244747 | 411816997.7 | 0.411817 | 0.0785199
151.2431 | 3421909777.9 | 3.42191 | 249546018.4 | 0.249546 | 0.07292595 |  |  |  | 152.5704 | 5221060463.7 | 5.22106 | 421419199.4 | 0.4214192 | 0.08071525
151.802 | 3409619627.5 | 3.40962 | 243254485.0 | 0.2432545 | 0.07134359 |  |  |  | 153.148 | 5195329836.6 | 5.19533 | 402026302.6 | 0.4020263 | 0.07738225
152.4068 | 3401467000.0 | 3.401467 | 238187371.5 | 0.2381874 | 0.07002489 |  |  |  | 153.7357 | 5172709606.0 | 5.17271 | 401225503.0 | 0.4012255 | 0.07756583
152.9598 | 3382142330.5 | 3.382142 | 237818508.7 | 0.2378185 | 0.07031593 |  |  |  | 154.3073 | 5147160503.8 | 5.147161 | 392890830.3 | 0.3928908 | 0.07633157
153.5431 | 3383236442.2 | 3.383236 | 237201071.2 | 0.2372011 | 0.0701107 |  |  |  | 154.9008 | 5128288725.8 | 5.128289 | 390080638.1 | 0.3900806 | 0.07606448
154.116 | 3374746817.1 | 3.374747 | 229978773.3 | 0.2299788 | 0.06814697 |  |  |  | 155.4313 | 5110013532.1 | 5.110014 | 387679004.2 | 0.387679 | 0.07586654
154.6936 | 3374644570.2 | 3.374645 | 232504081.2 | 0.2325041 | 0.06889735 |  |  |  | 156.0165 | 5086971103.4 | 5.086971 | 383656139.8 | 0.3836561 | 0.07541937
155.1937 | 3377625728.9 | 3.377626 | 228945522.9 | 0.2289455 | 0.06778298 |  |  |  | 156.5954 | 5048484111.8 | 5.048484 | 384067120.0 | 0.3840671 | 0.07607573
155.7061 | 3363730927.8 | 3.363731 | 227604292.7 | 0.2276043 | 0.06766424 |  |  |  | 157.1831 | 5017099022.0 | 5.017099 | 379891710.3 | 0.3798917 | 0.07571939
156.2645 | 3359524544.8 | 3.359525 | 226422040.9 | 0.226422 | 0.06739705 |  |  |  | 157.7655 | 4984176070.6 | 4.984176 | 375422512.5 | 0.3754225 | 0.07532288
156.7817 | 3350097308.5 | 3.350097 | 223224846.4 | 0.2232248 | 0.06663235 |  |  |  | 158.3464 | 4946393762.2 | 4.946394 | 366414515.5 | 0.3664145 | 0.0740771
157.3273 | 3347820401.5 | 3.34782 | 222958991.3 | 0.222959 | 0.06659825 |  |  |  | 158.94 | 4909678166.8 | 4.909678 | 361313762.8 | 0.3613138 | 0.07359215
157.8385 | 3348664112.6 | 3.348664 | 220917552.3 | 0.2209176 | 0.06597184 |  |  |  | 159.5237 | 4878738730.5 | 4.878739 | 357009050.6 | 0.3570091 | 0.0731765
158.3343 | 3337907318.4 | 3.337907 | 220215061.1 | 0.2202151 | 0.06597399 |  |  |  | 160.103 | 4832195302.2 | 4.832195 | 358208847.8 | 0.3582088 | 0.07412963
158.9123 | 3335946542.2 | 3.335947 | 216427599.3 | 0.2164276 | 0.06487742 |  |  |  | 160.6928 | 4800979839.5 | 4.80098 | 352924339.5 | 0.3529243 | 0.0735109
159.4486 | 3329418041.1 | 3.329418 | 216122075.7 | 0.2161221 | 0.06491287 |  |  |  | 161.2908 | 4790886858.0 | 4.790887 | 351352314.5 | 0.3513523 | 0.07333764
160.003 | 3334369713.8 | 3.33437 | 215916712.4 | 0.2159167 | 0.06475488 |  |  |  | 161.8418 | 4782370490.6 | 4.78237 | 343616563.1 | 0.3436166 | 0.07185068
160.5244 | 3325651945.9 | 3.325652 | 216007460.9 | 0.2160075 | 0.06495191
161.0636 | 3330327134.5 | 3.330327 | 213677582.9 | 0.2136776 | 0.06416114
161.5747 | 3326189611.7 | 3.32619 | 215805836.2 | 0.2158058 | 0.0648808

## ILSS
SaltWater | Thickness(mm) | Peak load(KN) | ILSS
0 | 3.16 | 0.264 | 5.2215
0 | 3.24 | 0.387 | 7.4652
0 | 3.16 | 0.374 | 7.39715
0 | 3.16 | 0.371 | 7.3378
0 | 3.2 | 0.405 | 7.9101
1 | 3 | 0.261 | 5.4375
1 | 3.01 | 0.315 | 6.540698
1 | 2.98 | 0.293 | 6.145134
1 | 2.99 | 0.304 | 6.354515
1 | 2.99 | 0.291 | 6.082776

## Sheet1
Sample Number | Peak load(Kn) | ILSS
1 | 0.264 | 5.2215 ± 1.05
2 | 0.387 | 7.4652±1.05
3 | 0.374 | 7.39715±1.05
4 | 0.371 | 7.3378±1.05
5 | 0.405 | 7.9101±1.05
| Average | 7.06635
| SD | 1.055649
Sample Number | Peak load(Kn) | ILSS
1 | 0.261 | 5.4375±0.41
2 | 0.315 | 6.5406±0.41
3 | 0.293 | 6.145±0.41 | ±
4 | 0.304 | 6.3545±0.41
5 | 0.291 | 6.0827±0.41
| Average | 6.1122446
| SD | 0.4181798

## FATIGUE
Temp. |  | Temp. |  | Temp. |  | Temp. |  | Temp. | tanD | Temp. | tanD
Cel |  | Cel |  | Cel |  | Cel |  | Cel |  | Cel
25.54694 | 19.79202 | 36.17206 | 18.04507 | 25.54694 | 1.257112 | 36.17206 | 1.523076 | 25.54694 | 0.0635161 | 36.17206 | 0.08440401
25.57994 | 19.70566 | 36.67881 | 17.73674 | 25.57994 | 1.118921 | 36.67881 | 1.400555 | 25.57994 | 0.05678169 | 36.67881 | 0.07896353
25.63904 | 19.87314 | 37.16058 | 18.15136 | 25.63904 | 1.071741 | 37.16058 | 1.327867 | 25.63904 | 0.05392911 | 37.16058 | 0.07315526
25.7129 | 20.00914 | 37.62671 | 18.78401 | 25.7129 | 1.036392 | 37.62671 | 1.319784 | 25.7129 | 0.05179596 | 37.62671 | 0.07026105
25.82481 | 20.12816 | 38.06474 | 19.40708 | 25.82481 | 1.014389 | 38.06474 | 1.282116 | 25.82481 | 0.05039652 | 38.06474 | 0.06606434
25.94645 | 20.2052 | 38.49057 | 19.99335 | 25.94645 | 1.025684 | 38.49057 | 1.295279 | 25.94645 | 0.05076338 | 38.49057 | 0.06478547
26.10236 | 20.2755 | 38.89547 | 20.54224 | 26.10236 | 0.9835425 | 38.89547 | 1.266102 | 26.10236 | 0.0485089 | 38.89547 | 0.06163409
26.29756 | 20.31935 | 39.26945 | 21.05741 | 26.29756 | 0.9725096 | 39.26945 | 1.268291 | 26.29756 | 0.04786125 | 39.26945 | 0.06023017
26.53456 | 20.32538 | 39.63936 | 21.46113 | 26.53456 | 0.9972526 | 39.63936 | 1.249224 | 26.53456 | 0.04906439 | 39.63936 | 0.05820869
26.79798 | 20.32564 | 39.98539 | 21.85787 | 26.79798 | 1.010438 | 39.98539 | 1.239981 | 26.79798 | 0.04971247 | 39.98539 | 0.05672925
27.06861 | 20.3361 | 40.32739 | 22.2437 | 27.06861 | 0.9904658 | 40.32739 | 1.233474 | 27.06861 | 0.04870481 | 40.32739 | 0.05545273
27.42446 | 20.32841 | 40.64428 | 22.58704 | 27.42446 | 0.9998991 | 40.64428 | 1.244009 | 27.42446 | 0.04918727 | 40.64428 | 0.05507622
27.81155 | 20.29929 | 40.94659 | 22.9131 | 27.81155 | 1.014686 | 40.94659 | 1.214439 | 27.81155 | 0.04998628 | 40.94659 | 0.05300192
28.19271 | 20.25263 | 41.22503 | 23.18978 | 28.19271 | 0.9966466 | 41.22503 | 1.243986 | 28.19271 | 0.04921074 | 41.22503 | 0.05364373
28.63792 | 20.24042 | 41.49479 | 23.43815 | 28.63792 | 1.004887 | 41.49479 | 1.225691 | 28.63792 | 0.04964754 | 41.49479 | 0.05229468
29.11968 | 20.21373 | 41.74036 | 23.68193 | 29.11968 | 0.9977646 | 41.74036 | 1.235422 | 29.11968 | 0.04936074 | 41.74036 | 0.05216729
29.57426 | 20.18522 | 41.97972 | 23.94767 | 29.57426 | 1.016139 | 41.97972 | 1.218273 | 29.57426 | 0.05034078 | 41.97972 | 0.05087229
30.11163 | 20.1459 | 42.19832 | 24.17252 | 30.11163 | 1.011625 | 42.19832 | 1.240494 | 30.11163 | 0.05021492 | 42.19832 | 0.05131835
30.69868 | 20.10997 | 42.41475 | 24.3761 | 30.69868 | 1.006394 | 42.41475 | 1.229427 | 30.69868 | 0.05004455 | 42.41475 | 0.05043574
31.23792 | 20.08682 | 42.61629 | 24.58436 | 31.23792 | 1.024662 | 42.61629 | 1.212785 | 31.23792 | 0.05101168 | 42.61629 | 0.04933156
31.8734 | 20.03992 | 42.81442 | 24.80592 | 31.8734 | 1.002775 | 42.81442 | 1.206809 | 31.8734 | 0.05003889 | 42.81442 | 0.04865005
32.56886 | 20.00579 | 43.00014 | 25.0412 | 32.56886 | 1.004935 | 43.00014 | 1.216781 | 32.56886 | 0.05023222 | 43.00014 | 0.04859119
33.24963 | 19.94341 | 43.18091 | 25.20267 | 33.24963 | 1.005261 | 43.18091 | 1.202282 | 33.24963 | 0.05040567 | 43.18091 | 0.04770454
33.97883 | 19.90073 | 43.34585 | 25.35654 | 33.97883 | 1.011788 | 43.34585 | 1.196048 | 33.97883 | 0.05084178 | 43.34585 | 0.04716924
34.72678 | 19.85542 | 43.51924 | 25.44817 | 34.72678 | 1.006472 | 43.51924 | 1.201733 | 34.72678 | 0.05069005 | 43.51924 | 0.04722276
35.47441 | 19.77896 | 43.69881 | 25.54504 | 35.47441 | 1.000915 | 43.69881 | 1.18015 | 35.47441 | 0.05060505 | 43.69881 | 0.04619878
36.2486 | 19.72189 | 43.88363 | 25.60203 | 36.2486 | 1.008456 | 43.88363 | 1.181731 | 36.2486 | 0.05113385 | 43.88363 | 0.04615771
37.01186 | 19.66991 | 44.08422 | 25.68402 | 37.01186 | 1.021402 | 44.08422 | 1.203185 | 37.01186 | 0.05192716 | 44.08422 | 0.04684567
37.7848 | 19.61279 | 44.28357 | 25.7563 | 37.7848 | 1.04095 | 44.28357 | 1.168274 | 37.7848 | 0.05307507 | 44.28357 | 0.04535878
38.58492 | 19.55025 | 44.50053 | 25.79103 | 38.58492 | 1.029326 | 44.50053 | 1.181665 | 38.58492 | 0.0526503 | 44.50053 | 0.04581691
39.39844 | 19.49462 | 44.69958 | 25.82798 | 39.39844 | 1.035641 | 44.69958 | 1.171728 | 39.39844 | 0.05312447 | 44.69958 | 0.04536662
40.19437 | 19.43101 | 44.93725 | 25.85886 | 40.19437 | 1.03689 | 44.93725 | 1.168874 | 40.19437 | 0.05336264 | 44.93725 | 0.04520206
41.01109 | 19.37269 | 45.18945 | 25.91868 | 41.01109 | 1.036647 | 45.18945 | 1.148553 | 41.01109 | 0.05351076 | 45.18945 | 0.0443137
41.81291 | 19.33479 | 45.45773 | 25.94281 | 41.81291 | 1.035566 | 45.45773 | 1.170131 | 41.81291 | 0.05355974 | 45.45773 | 0.04510426
42.6166 | 19.26866 | 45.72878 | 25.96008 | 42.6166 | 1.032039 | 45.72878 | 1.171559 | 42.6166 | 0.05356049 | 45.72878 | 0.04512925
43.42899 | 19.17492 | 46.03754 | 25.99509 | 43.42899 | 1.032756 | 46.03754 | 1.164839 | 43.42899 | 0.05385972 | 46.03754 | 0.04480995
44.22299 | 19.12258 | 46.36763 | 25.97233 | 44.22299 | 1.044618 | 46.36763 | 1.158699 | 44.22299 | 0.05462744 | 46.36763 | 0.04461284
45.0173 | 19.07878 | 46.72677 | 26.04345 | 45.0173 | 1.055639 | 46.72677 | 1.142424 | 45.0173 | 0.05533052 | 46.72677 | 0.04386608
45.8181 | 18.99121 | 47.09951 | 26.04627 | 45.8181 | 1.063378 | 47.09951 | 1.146285 | 45.8181 | 0.05599318 | 47.09951 | 0.04400959
46.59109 | 18.95725 | 47.5033 | 26.02874 | 46.59109 | 1.057871 | 47.5033 | 1.180524 | 46.59109 | 0.05580298 | 47.5033 | 0.04535463
47.3527 | 18.8797 | 47.92363 | 26.03765 | 47.3527 | 1.055863 | 47.92363 | 1.162986 | 47.3527 | 0.05592582 | 47.92363 | 0.04466556
48.10294 | 18.82841 | 48.37205 | 26.03624 | 48.10294 | 1.057882 | 48.37205 | 1.177862 | 48.10294 | 0.05618542 | 48.37205 | 0.04523932
48.84886 | 18.77512 | 48.84114 | 26.04501 | 48.84886 | 1.063433 | 48.84114 | 1.189514 | 48.84886 | 0.05664054 | 48.84114 | 0.04567147
49.59478 | 18.696 | 49.33154 | 26.02319 | 49.59478 | 1.077821 | 49.33154 | 1.175887 | 49.59478 | 0.05764981 | 49.33154 | 0.04518612
50.30768 | 18.62139 | 49.83982 | 25.95261 | 50.30768 | 1.075176 | 49.83982 | 1.178729 | 50.30768 | 0.05773874 | 49.83982 | 0.0454185
51.0357 | 18.59036 | 50.3657 | 25.98437 | 51.0357 | 1.084577 | 50.3657 | 1.178577 | 51.0357 | 0.0583408 | 50.3657 | 0.04535713
51.73101 | 18.49917 | 50.878 | 25.95527 | 51.73101 | 1.065671 | 50.878 | 1.18047 | 51.73101 | 0.05760642 | 50.878 | 0.04548095
52.42385 | 18.48238 | 51.38444 | 25.95034 | 52.42385 | 1.060173 | 51.38444 | 1.165534 | 52.42385 | 0.05736126 | 51.38444 | 0.04491401
53.10466 | 18.43636 | 51.9529 | 25.95252 | 53.10466 | 1.059247 | 51.9529 | 1.185574 | 53.10466 | 0.05745423 | 51.9529 | 0.04568242
53.73145 | 18.39332 | 52.53341 | 25.90374 | 53.73145 | 1.06998 | 52.53341 | 1.189347 | 53.73145 | 0.0581722 | 52.53341 | 0.04591412
54.32553 | 18.38031 | 53.14786 | 25.86985 | 54.32553 | 1.082866 | 53.14786 | 1.18031 | 54.32553 | 0.05891449 | 53.14786 | 0.04562493
54.97794 | 18.30958 | 53.70861 | 25.86266 | 54.97794 | 1.064357 | 53.70861 | 1.209297 | 54.97794 | 0.05813117 | 53.70861 | 0.04675842
55.61387 | 18.27194 | 54.35115 | 25.82657 | 55.61387 | 1.050317 | 54.35115 | 1.209595 | 55.61387 | 0.05748251 | 54.35115 | 0.04683528
56.18156 | 18.23496 | 54.92548 | 25.83025 | 56.18156 | 1.063314 | 54.92548 | 1.209826 | 56.18156 | 0.05831184 | 54.92548 | 0.04683756
56.79338 | 18.1991 | 55.51298 | 25.75871 | 56.79338 | 1.051025 | 55.51298 | 1.199991 | 56.79338 | 0.05775148 | 55.51298 | 0.04658583
57.41043 | 18.16992 | 56.17971 | 25.74781 | 57.41043 | 1.057088 | 56.17971 | 1.228067 | 57.41043 | 0.05817789 | 56.17971 | 0.04769599
58.01083 | 18.12433 | 56.79924 | 25.69173 | 58.01083 | 1.053357 | 56.79924 | 1.231433 | 58.01083 | 0.05811837 | 56.79924 | 0.0479311
58.53471 | 18.09913 | 57.47399 | 25.64813 | 58.53471 | 1.062397 | 57.47399 | 1.216346 | 58.53471 | 0.05869877 | 57.47399 | 0.04742438
59.13736 | 18.03695 | 58.1003 | 25.62325 | 59.13736 | 1.063777 | 58.1003 | 1.214309 | 59.13736 | 0.05897764 | 58.1003 | 0.0473909
59.71045 | 18.00009 | 58.76611 | 25.58647 | 59.71045 | 1.051284 | 58.76611 | 1.196092 | 59.71045 | 0.05840436 | 58.76611 | 0.04674706
60.30226 | 17.96091 | 59.46103 | 25.52174 | 60.30226 | 1.053598 | 59.46103 | 1.225656 | 60.30226 | 0.05866057 | 59.46103 | 0.04802398
60.7962 | 17.90472 | 60.15438 | 25.44095 | 60.7962 | 1.047478 | 60.15438 | 1.196306 | 60.7962 | 0.05850291 | 60.15438 | 0.04702286
61.37727 | 17.84379 | 60.82534 | 25.37626 | 61.37727 | 1.043264 | 60.82534 | 1.202224 | 61.37727 | 0.05846651 | 60.82534 | 0.04737596
61.94791 | 17.72021 | 61.50305 | 25.31496 | 61.94791 | 1.030326 | 61.50305 | 1.214546 | 61.94791 | 0.05814409 | 61.50305 | 0.0479774
62.51026 | 17.68793 | 62.19487 | 25.21853 | 62.51026 | 1.042252 | 62.19487 | 1.225653 | 62.51026 | 0.05892448 | 62.19487 | 0.04860129
63.0303 | 17.63695 | 62.87136 | 25.13384 | 63.0303 | 1.033067 | 62.87136 | 1.2334 | 63.0303 | 0.05857403 | 62.87136 | 0.04907326
63.59407 | 17.56909 | 63.53669 | 25.04239 | 63.59407 | 1.03521 | 63.53669 | 1.21843 | 63.59407 | 0.05892223 | 63.53669 | 0.04865471
64.15785 | 17.45819 | 64.22383 | 24.94487 | 64.15785 | 1.020547 | 64.22383 | 1.236267 | 64.15785 | 0.05845666 | 64.22383 | 0.04955997
64.71794 | 17.40982 | 64.89687 | 24.87533 | 64.71794 | 1.021084 | 64.89687 | 1.208541 | 64.71794 | 0.05864987 | 64.89687 | 0.04858389
65.28202 | 17.36573 | 65.55025 | 24.79386 | 65.28202 | 1.009669 | 65.55025 | 1.189591 | 65.28202 | 0.05814144 | 65.55025 | 0.04797925
65.86114 | 17.28639 | 66.22819 | 24.70538 | 65.86114 | 1.037639 | 66.22819 | 1.200526 | 65.86114 | 0.06002637 | 66.22819 | 0.0485937
66.36568 | 17.21814 | 66.88465 | 24.63914 | 66.36568 | 1.032878 | 66.88465 | 1.209446 | 66.36568 | 0.05998777 | 66.88465 | 0.04908638
66.94296 | 17.19014 | 67.53671 | 24.59194 | 66.94296 | 1.030527 | 67.53671 | 1.213271 | 66.94296 | 0.05994875 | 67.53671 | 0.04933614
67.51523 | 17.16028 | 68.19766 | 24.46887 | 67.51523 | 1.036461 | 68.19766 | 1.207214 | 67.51523 | 0.06039885 | 68.19766 | 0.04933675
68.07615 | 17.07212 | 68.84296 | 24.40462 | 68.07615 | 1.021336 | 68.84296 | 1.216247 | 68.07615 | 0.05982479 | 68.84296 | 0.04983676
68.65149 | 17.06168 | 69.45972 | 24.36244 | 68.65149 | 1.038211 | 69.45972 | 1.209631 | 68.65149 | 0.06085044 | 69.45972 | 0.04965148
69.17466 | 16.96727 | 70.08876 | 24.29744 | 69.17466 | 1.033669 | 70.08876 | 1.206454 | 69.17466 | 0.06092133 | 70.08876 | 0.04965354
69.76105 | 16.91428 | 70.70951 | 24.22899 | 69.76105 | 1.034498 | 70.70951 | 1.212144 | 69.76105 | 0.06116123 | 70.70951 | 0.05002865
70.35081 | 16.88658 | 71.34069 | 24.13849 | 70.35081 | 1.034834 | 71.34069 | 1.210758 | 70.35081 | 0.06128148 | 71.34069 | 0.05015882
70.94609 | 16.80966 | 71.97556 | 24.08796 | 70.94609 | 1.018141 | 71.97556 | 1.225512 | 70.94609 | 0.06056881 | 71.97556 | 0.05087653
71.51376 | 16.76346 | 72.5825 | 24.03634 | 71.51376 | 1.020609 | 72.5825 | 1.199106 | 71.51376 | 0.06088295 | 72.5825 | 0.04988723
72.10566 | 16.71808 | 73.15508 | 23.99366 | 72.10566 | 1.036625 | 73.15508 | 1.224742 | 72.10566 | 0.06200619 | 73.15508 | 0.05104442
72.65768 | 16.71167 | 73.70372 | 23.88663 | 72.65768 | 1.01146 | 73.70372 | 1.239819 | 72.65768 | 0.06052419 | 73.70372 | 0.05190433
73.16858 | 16.64211 | 74.32079 | 23.83311 | 73.16858 | 0.9999797 | 74.32079 | 1.231418 | 73.16858 | 0.06008731 | 74.32079 | 0.05166837
73.68684 | 16.6224 | 74.91544 | 23.78034 | 73.68684 | 1.043576 | 74.91544 | 1.224071 | 73.68684 | 0.0627813 | 74.91544 | 0.05147407
74.29072 | 16.57483 | 75.5221 | 23.69178 | 74.29072 | 1.056009 | 75.5221 | 1.242722 | 74.29072 | 0.06371157 | 75.5221 | 0.05245374
74.8842 | 16.53143 | 76.13551 | 23.61455 | 74.8842 | 1.038922 | 76.13551 | 1.240089 | 74.8842 | 0.06284524 | 76.13551 | 0.05251377
75.49883 | 16.50963 | 76.73299 | 23.53812 | 75.49883 | 1.049891 | 76.73299 | 1.270652 | 75.49883 | 0.06359263 | 76.73299 | 0.05398273
76.09692 | 16.47474 | 77.31853 | 23.40506 | 76.09692 | 1.063842 | 77.31853 | 1.254634 | 76.09692 | 0.06457413 | 77.31853 | 0.05360526
76.62183 | 16.40825 | 77.92244 | 23.30578 | 76.62183 | 1.033468 | 77.92244 | 1.287794 | 76.62183 | 0.06298467 | 77.92244 | 0.05525643
77.24503 | 16.35899 | 78.52053 | 23.18434 | 77.24503 | 1.056254 | 78.52053 | 1.268459 | 77.24503 | 0.06456717 | 78.52053 | 0.05471188
77.86027 | 16.30684 | 79.1227 | 23.04541 | 77.86027 | 1.06921 | 79.1227 | 1.307159 | 77.86027 | 0.06556823 | 79.1227 | 0.05672101
78.41151 | 16.25385 | 79.73182 | 22.91868 | 78.41151 | 1.07565 | 79.73182 | 1.329528 | 78.41151 | 0.06617816 | 79.73182 | 0.05801068
78.99817 | 16.2067 | 80.33174 | 22.77221 | 78.99817 | 1.097529 | 80.33174 | 1.310485 | 78.99817 | 0.06772072 | 80.33174 | 0.05754758
79.61956 | 16.14147 | 80.93504 | 22.65045 | 79.61956 | 1.082238 | 80.93504 | 1.34702 | 79.61956 | 0.06704705 | 80.93504 | 0.05946989
80.24371 | 16.08632 | 81.53956 | 22.44969 | 80.24371 | 1.098524 | 81.53956 | 1.375846 | 80.24371 | 0.06828937 | 81.53956 | 0.06128574
80.86726 | 15.98755 | 82.13979 | 22.30049 | 80.86726 | 1.124133 | 82.13979 | 1.386202 | 80.86726 | 0.07031301 | 82.13979 | 0.06216018
81.48282 | 15.91333 | 82.74585 | 22.11688 | 81.48282 | 1.156633 | 82.74585 | 1.415738 | 81.48282 | 0.07268323 | 82.74585 | 0.06401165
82.10728 | 15.79271 | 83.34914 | 21.93849 | 82.10728 | 1.12982 | 83.34914 | 1.43406 | 82.10728 | 0.0715406 | 83.34914 | 0.0653673
82.73082 | 15.68118 | 83.96165 | 21.77057 | 82.73082 | 1.134621 | 83.96165 | 1.46214 | 82.73082 | 0.07235556 | 83.96165 | 0.06716131
83.3424 | 15.51565 | 84.55451 | 21.58734 | 83.3424 | 1.172833 | 84.55451 | 1.474469 | 83.3424 | 0.07559034 | 84.55451 | 0.06830246
83.97483 | 15.37862 | 85.15382 | 21.37727 | 83.97483 | 1.173281 | 85.15382 | 1.492686 | 83.97483 | 0.07629296 | 85.15382 | 0.06982585
84.59193 | 15.18729 | 85.75159 | 21.18689 | 84.59193 | 1.188877 | 85.75159 | 1.537906 | 84.59193 | 0.07828109 | 85.75159 | 0.07258766
85.21486 | 15.03094 | 86.35643 | 21.00602 | 85.21486 | 1.202087 | 86.35643 | 1.567273 | 85.21486 | 0.07997421 | 86.35643 | 0.07461067
85.8476 | 14.85 | 86.96126 | 20.80074 | 85.8476 | 1.216924 | 86.96126 | 1.592072 | 85.8476 | 0.08194774 | 86.96126 | 0.07653922
86.45856 | 14.65061 | 87.56057 | 20.57233 | 86.45856 | 1.220038 | 87.56057 | 1.613144 | 86.45856 | 0.08327555 | 87.56057 | 0.07841329
87.07903 | 14.44714 | 88.15497 | 20.35525 | 87.07903 | 1.240768 | 88.15497 | 1.668391 | 87.07903 | 0.08588332 | 88.15497 | 0.0819637
87.69644 | 14.24101 | 88.76072 | 20.11264 | 87.69644 | 1.273209 | 88.76072 | 1.719338 | 87.69644 | 0.08940441 | 88.76072 | 0.08548542
88.30924 | 14.03513 | 89.36463 | 19.87375 | 88.30924 | 1.286118 | 89.36463 | 1.714422 | 88.30924 | 0.09163561 | 89.36463 | 0.08626564
88.9334 | 13.82271 | 89.97038 | 19.60602 | 88.9334 | 1.330909 | 89.97038 | 1.766342 | 88.9334 | 0.09628423 | 89.97038 | 0.09009179
89.5689 | 13.62218 | 90.55374 | 19.33776 | 89.5689 | 1.335163 | 90.55374 | 1.786142 | 89.5689 | 0.09801389 | 90.55374 | 0.09236547
90.18661 | 13.34643 | 91.16164 | 19.04633 | 90.18661 | 1.348644 | 91.16164 | 1.83256 | 90.18661 | 0.101049 | 91.16164 | 0.0962159
90.80555 | 13.15443 | 91.77015 | 18.76969 | 90.80555 | 1.367305 | 91.77015 | 1.862029 | 90.80555 | 0.1039425 | 91.77015 | 0.09920403
91.42449 | 12.91853 | 92.36486 | 18.4693 | 91.42449 | 1.374232 | 92.36486 | 1.884132 | 91.42449 | 0.1063768 | 92.36486 | 0.1020142
92.04895 | 12.68833 | 92.95497 | 18.16836 | 92.04895 | 1.397311 | 92.95497 | 1.910067 | 92.04895 | 0.1101257 | 92.95497 | 0.1051315
92.66973 | 12.44117 | 93.56226 | 17.83637 | 92.66973 | 1.407527 | 93.56226 | 1.911781 | 92.66973 | 0.1131346 | 93.56226 | 0.1071844
93.30646 | 12.18016 | 94.15482 | 17.49745 | 93.30646 | 1.403696 | 94.15482 | 1.96354 | 93.30646 | 0.1152445 | 94.15482 | 0.1122186
93.9392 | 11.93454 | 94.74984 | 17.17847 | 93.9392 | 1.431849 | 94.74984 | 1.956521 | 93.9392 | 0.1199752 | 94.74984 | 0.1138938
94.56565 | 11.709 | 95.34274 | 16.8727 | 94.56565 | 1.436699 | 95.34274 | 1.974968 | 94.56565 | 0.1227004 | 95.34274 | 0.1170511
95.19614 | 11.46194 | 95.9529 | 16.52369 | 95.19614 | 1.439582 | 95.9529 | 1.954392 | 95.19614 | 0.1255967 | 95.9529 | 0.1182781
95.83031 | 11.25166 | 96.55504 | 16.1985 | 95.83031 | 1.440554 | 96.55504 | 1.953078 | 95.83031 | 0.1280304 | 96.55504 | 0.1205715
96.45309 | 11.0301 | 97.16057 | 15.84324 | 96.45309 | 1.423363 | 97.16057 | 1.934152 | 96.45309 | 0.1290435 | 97.16057 | 0.1220805
97.07063 | 10.81993 | 97.7698 | 15.53078 | 97.07063 | 1.411213 | 97.7698 | 1.943853 | 97.07063 | 0.1304272 | 97.7698 | 0.1251613
97.69958 | 10.60058 | 98.36906 | 15.20365 | 97.69958 | 1.436587 | 98.36906 | 1.941771 | 97.69958 | 0.1355196 | 98.36906 | 0.1277174
98.32357 | 10.41322 | 98.97018 | 14.85654 | 98.32357 | 1.413959 | 98.97018 | 1.896881 | 98.32357 | 0.135785 | 98.97018 | 0.1276799
98.94067 | 10.21422 | 99.56976 | 14.54626 | 98.94067 | 1.415943 | 99.56976 | 1.889299 | 98.94067 | 0.1386247 | 99.56976 | 0.1298822
99.56976 | 10.03992 | 100.177 | 14.223 | 99.56976 | 1.3894 | 100.177 | 1.867703 | 99.56976 | 0.1383876 | 100.177 | 0.1313157
100.1884 | 9.853072 | 100.7671 | 13.93864 | 100.1884 | 1.393761 | 100.7671 | 1.833542 | 100.1884 | 0.1414544 | 100.7671 | 0.1315438
100.7914 | 9.668578 | 101.375 | 13.63476 | 100.7914 | 1.400259 | 101.375 | 1.798792 | 100.7914 | 0.1448257 | 101.375 | 0.1319269
101.4075 | 9.506213 | 101.9976 | 13.32953 | 101.4075 | 1.380235 | 101.9976 | 1.789865 | 101.4075 | 0.145193 | 101.9976 | 0.1342782
102.0283 | 9.331957 | 102.6079 | 13.03022 | 102.0283 | 1.382063 | 102.6079 | 1.758082 | 102.0283 | 0.1481 | 102.6079 | 0.1349234
102.6381 | 9.172476 | 103.2149 | 12.74504 | 102.6381 | 1.355441 | 103.2149 | 1.710536 | 102.6381 | 0.1477727 | 103.2149 | 0.1342119
103.243 | 9.00504 | 103.8201 | 12.45297 | 103.243 | 1.350164 | 103.8201 | 1.683461 | 103.243 | 0.1499342 | 103.8201 | 0.1351855
103.847 | 8.852006 | 104.4327 | 12.16871 | 103.847 | 1.323916 | 104.4327 | 1.64682 | 103.847 | 0.1495611 | 104.4327 | 0.1353323
104.4463 | 8.699215 | 105.0475 | 11.92477 | 104.4463 | 1.324597 | 105.0475 | 1.622382 | 104.4463 | 0.1522663 | 105.0475 | 0.1360514
105.0644 | 8.559597 | 105.6483 | 11.67535 | 105.0644 | 1.289866 | 105.6483 | 1.588213 | 105.0644 | 0.1506924 | 105.6483 | 0.1360313
105.6786 | 8.421984 | 106.2634 | 11.40615 | 105.6786 | 1.283176 | 106.2634 | 1.570436 | 105.6786 | 0.1523603 | 106.2634 | 0.1376833
106.2862 | 8.302784 | 106.8606 | 11.16875 | 106.2862 | 1.266648 | 106.8606 | 1.5341 | 106.2862 | 0.152557 | 106.8606 | 0.1373565
106.8837 | 8.181077 | 107.4747 | 10.91619 | 106.8837 | 1.264024 | 107.4747 | 1.508888 | 106.8837 | 0.1545059 | 107.4747 | 0.1382248
107.48 | 8.064934 | 108.0879 | 10.66599 | 107.48 | 1.236678 | 108.0879 | 1.465615 | 107.48 | 0.1533401 | 108.0879 | 0.1374101
108.0938 | 7.939905 | 108.6975 | 10.42592 | 108.0938 | 1.227373 | 108.6975 | 1.441729 | 108.0938 | 0.1545829 | 108.6975 | 0.1382832
108.6783 | 7.814495 | 109.3076 | 10.18709 | 108.6783 | 1.214034 | 109.3076 | 1.411085 | 108.6783 | 0.1553567 | 109.3076 | 0.1385169
109.2854 | 7.676758 | 109.923 | 9.958751 | 109.2854 | 1.183998 | 109.923 | 1.369565 | 109.2854 | 0.1542315 | 109.923 | 0.1375237
109.881 | 7.530566 | 110.5387 | 9.741669 | 109.881 | 1.16964 | 110.5387 | 1.360222 | 109.881 | 0.155319 | 110.5387 | 0.1396293
110.4816 | 7.374866 | 111.1568 | 9.526064 | 110.4816 | 1.152179 | 111.1568 | 1.323235 | 110.4816 | 0.1562305 | 111.1568 | 0.1389068
111.0633 | 7.246935 | 111.7799 | 9.308064 | 111.0633 | 1.13213 | 111.7799 | 1.285442 | 111.0633 | 0.1562219 | 111.7799 | 0.1380999
111.6657 | 7.106109 | 112.4033 | 9.10937 | 111.6657 | 1.1058 | 112.4033 | 1.249295 | 111.6657 | 0.1556126 | 112.4033 | 0.1371439
112.2552 | 6.957699 | 113.0162 | 8.923711 | 112.2552 | 1.082735 | 113.0162 | 1.220013 | 112.2552 | 0.1556168 | 113.0162 | 0.1367159
112.8631 | 6.822783 | 113.6359 | 8.731996 | 112.8631 | 1.05709 | 113.6359 | 1.183946 | 112.8631 | 0.1549353 | 113.6359 | 0.1355871
113.4569 | 6.707698 | 114.2596 | 8.559434 | 113.4569 | 1.028884 | 114.2596 | 1.150197 | 113.4569 | 0.1533885 | 114.2596 | 0.1343777
114.0457 | 6.613909 | 114.8776 | 8.400934 | 114.0457 | 0.993663 | 114.8776 | 1.116127 | 114.0457 | 0.1502384 | 114.8776 | 0.1328575
114.6568 | 6.496079 | 115.5042 | 8.247812 | 114.6568 | 0.9756871 | 115.5042 | 1.077081 | 114.6568 | 0.1501963 | 115.5042 | 0.1305899
115.2701 | 6.386526 | 116.1172 | 8.110108 | 115.2701 | 0.9336531 | 116.1172 | 1.052611 | 115.2701 | 0.1461911 | 116.1172 | 0.12979
115.8762 | 6.26623 | 116.7242 | 7.992738 | 115.8762 | 0.9194512 | 116.7242 | 1.016036 | 115.8762 | 0.1467312 | 116.7242 | 0.1271199
116.4854 | 6.180926 | 117.3316 | 7.870406 | 116.4854 | 0.8781678 | 117.3316 | 0.9835421 | 116.4854 | 0.1420771 | 117.3316 | 0.1249671
117.091 | 6.070243 | 117.9458 | 7.788512 | 117.091 | 0.8478793 | 117.9458 | 0.9442638 | 117.091 | 0.139678 | 117.9458 | 0.121238
117.6859 | 5.969964 | 118.5448 | 7.697147 | 117.6859 | 0.8274933 | 118.5448 | 0.9140558 | 117.6859 | 0.1386094 | 118.5448 | 0.1187525
118.3017 | 5.872454 | 119.1519 | 7.596245 | 118.3017 | 0.7882384 | 119.1519 | 0.8919682 | 118.3017 | 0.1342264 | 119.1519 | 0.1174223
118.8904 | 5.779708 | 119.7633 | 7.506005 | 118.8904 | 0.7780496 | 119.7633 | 0.8645248 | 118.8904 | 0.1346174 | 119.7633 | 0.1151778
119.5015 | 5.685329 | 120.3728 | 7.421164 | 119.5015 | 0.7419701 | 120.3728 | 0.8522543 | 119.5015 | 0.1305061 | 120.3728 | 0.1148411
120.1033 | 5.600464 | 120.9774 | 7.34754 | 120.1033 | 0.7201341 | 120.9774 | 0.8053673 | 120.1033 | 0.1285847 | 120.9774 | 0.1096105
120.7007 | 5.524516 | 121.5882 | 7.26861 | 120.7007 | 0.7031934 | 121.5882 | 0.7835791 | 120.7007 | 0.127286 | 121.5882 | 0.1078031
121.3277 | 5.453115 | 122.1965 | 7.200726 | 121.3277 | 0.6799468 | 122.1965 | 0.7738179 | 121.3277 | 0.1246896 | 122.1965 | 0.1074639
121.9332 | 5.387017 | 122.7898 | 7.140036 | 121.9332 | 0.6726079 | 122.7898 | 0.7493447 | 121.9332 | 0.1248572 | 122.7898 | 0.1049497
122.5526 | 5.328857 | 123.3871 | 7.073244 | 122.5526 | 0.6395332 | 123.3871 | 0.7426144 | 122.5526 | 0.1200132 | 123.3871 | 0.1049892
123.1806 | 5.273641 | 123.9892 | 7.01665 | 123.1806 | 0.6228311 | 123.9892 | 0.7278563 | 123.1806 | 0.1181027 | 123.9892 | 0.1037327
123.7889 | 5.223493 | 124.579 | 6.968066 | 123.7889 | 0.6100351 | 124.579 | 0.7059686 | 123.7889 | 0.1167868 | 124.579 | 0.1013149
124.4056 | 5.17034 | 125.1639 | 6.90855 | 124.4056 | 0.5952896 | 125.1639 | 0.7048756 | 124.4056 | 0.1151355 | 125.1639 | 0.1020295
125.0295 | 5.123703 | 125.7622 | 6.852887 | 125.0295 | 0.5857823 | 125.7622 | 0.6850296 | 125.0295 | 0.1143279 | 125.7622 | 0.0999622
125.6453 | 5.077104 | 126.3583 | 6.810164 | 125.6453 | 0.5715619 | 126.3583 | 0.6726094 | 125.6453 | 0.1125764 | 126.3583 | 0.09876552
126.2617 | 5.025506 | 126.9519 | 6.761984 | 126.2617 | 0.5613615 | 126.9519 | 0.6605167 | 126.2617 | 0.1117025 | 126.9519 | 0.0976809
126.8666 | 4.980726 | 127.5452 | 6.710778 | 126.8666 | 0.5456621 | 127.5452 | 0.651724 | 126.8666 | 0.1095547 | 127.5452 | 0.09711602
127.4855 | 4.932458 | 128.1382 | 6.660801 | 127.4855 | 0.5461713 | 128.1382 | 0.6422566 | 127.4855 | 0.1107301 | 128.1382 | 0.09642333
128.0938 | 4.887699 | 128.7208 | 6.608188 | 128.0938 | 0.5302051 | 128.7208 | 0.6351755 | 128.0938 | 0.1084775 | 128.7208 | 0.09611946
128.7068 | 4.837903 | 129.3166 | 6.560866 | 128.7068 | 0.5244792 | 129.3166 | 0.6273237 | 128.7068 | 0.1084104 | 129.3166 | 0.09561598
129.3079 | 4.780719 | 129.9209 | 6.512632 | 129.3079 | 0.5229693 | 129.9209 | 0.6232306 | 129.3079 | 0.1093913 | 129.9209 | 0.09569566
129.9224 | 4.701716 | 130.501 | 6.461275 | 129.9224 | 0.5126017 | 130.501 | 0.6221886 | 129.9224 | 0.1090244 | 130.501 | 0.09629502
130.5198 | 4.581366 | 131.0981 | 6.401717 | 130.5198 | 0.5130821 | 131.0981 | 0.6028821 | 130.5198 | 0.1119932 | 131.0981 | 0.09417506
131.1387 | 4.484483 | 131.7004 | 6.360024 | 131.1387 | 0.5061867 | 131.7004 | 0.6035405 | 131.1387 | 0.1128751 | 131.7004 | 0.09489594
131.7414 | 4.379187 | 132.2997 | 6.321445 | 131.7414 | 0.4850719 | 132.2997 | 0.6046346 | 131.7414 | 0.1107676 | 132.2997 | 0.09564815
132.3419 | 4.309358 | 132.9042 | 6.28082 | 132.3419 | 0.4808448 | 132.9042 | 0.5973235 | 132.3419 | 0.1115815 | 132.9042 | 0.09510279
132.9458 | 4.252633 | 133.5031 | 6.23354 | 132.9458 | 0.4728783 | 133.5031 | 0.6004494 | 132.9458 | 0.1111966 | 133.5031 | 0.09632558
133.5566 | 4.19336 | 134.1036 | 6.184612 | 133.5566 | 0.4641696 | 134.1036 | 0.5883204 | 133.5566 | 0.1106916 | 134.1036 | 0.09512649
134.153 | 4.132268 | 134.693 | 6.153409 | 134.153 | 0.4536937 | 134.693 | 0.5870031 | 134.153 | 0.1097929 | 134.693 | 0.09539478
134.7656 | 4.077513 | 135.2943 | 6.103869 | 134.7656 | 0.4359348 | 135.2943 | 0.5815281 | 134.7656 | 0.1069119 | 135.2943 | 0.09527204
135.365 | 4.030127 | 135.9019 | 6.060893 | 135.365 | 0.4279777 | 135.9019 | 0.5678545 | 135.365 | 0.1061946 | 135.9019 | 0.09369154
135.9723 | 3.987117 | 136.5029 | 6.025597 | 135.9723 | 0.4272494 | 136.5029 | 0.5693413 | 135.9723 | 0.1071575 | 136.5029 | 0.09448711
136.5519 | 3.936149 | 137.0945 | 5.990693 | 136.5519 | 0.4156592 | 137.0945 | 0.5654416 | 136.5519 | 0.1056005 | 137.0945 | 0.09438667
137.146 | 3.882417 | 137.7014 | 5.944284 | 137.146 | 0.4037573 | 137.7014 | 0.5586355 | 137.146 | 0.1039964 | 137.7014 | 0.0939786
137.753 | 3.829708 | 138.2984 | 5.898669 | 137.753 | 0.3922532 | 138.2984 | 0.5547321 | 137.753 | 0.1024238 | 138.2984 | 0.0940436
138.3361 | 3.786841 | 138.8931 | 5.871498 | 138.3361 | 0.3826683 | 138.8931 | 0.5424941 | 138.3361 | 0.1010521 | 138.8931 | 0.09239449
138.9465 | 3.738806 | 139.4894 | 5.831864 | 138.9465 | 0.3784637 | 139.4894 | 0.5421385 | 138.9465 | 0.1012258 | 139.4894 | 0.09296144
139.5299 | 3.70856 | 140.1026 | 5.788295 | 139.5299 | 0.3608843 | 140.1026 | 0.5366927 | 139.5299 | 0.09731115 | 140.1026 | 0.09272034
140.1246 | 3.66521 | 140.6917 | 5.76273 | 140.1246 | 0.3481641 | 140.6917 | 0.5305322 | 140.1246 | 0.09499157 | 140.6917 | 0.09206265
140.7102 | 3.620941 | 141.3043 | 5.724951 | 140.7102 | 0.3399423 | 141.3043 | 0.5265778 | 140.7102 | 0.09388231 | 141.3043 | 0.09197944
141.3131 | 3.586811 | 141.9107 | 5.701229 | 141.3131 | 0.3289362 | 141.9107 | 0.5071458 | 141.3131 | 0.09170713 | 141.9107 | 0.08895378
141.8981 | 3.568479 | 142.5183 | 5.667717 | 141.8981 | 0.320324 | 142.5183 | 0.5059375 | 141.8981 | 0.08976488 | 142.5183 | 0.08926654
142.4771 | 3.558142 | 143.1229 | 5.643289 | 142.4771 | 0.3178887 | 143.1229 | 0.5078238 | 142.4771 | 0.0893412 | 143.1229 | 0.0899872
142.998 | 3.537555 | 143.7171 | 5.62424 | 142.998 | 0.3109383 | 143.7171 | 0.493463 | 142.998 | 0.08789637 | 143.7171 | 0.0877386
143.5753 | 3.525868 | 144.3239 | 5.58859 | 143.5753 | 0.3053817 | 144.3239 | 0.4986432 | 143.5753 | 0.08661178 | 144.3239 | 0.08922522
144.0868 | 3.519629 | 144.933 | 5.557434 | 144.0868 | 0.3019326 | 144.933 | 0.4787351 | 144.0868 | 0.08578534 | 144.933 | 0.08614318
144.6659 | 3.510342 | 145.5335 | 5.533001 | 144.6659 | 0.3001961 | 145.5335 | 0.4872917 | 144.6659 | 0.08551763 | 145.5335 | 0.08807005
145.1959 | 3.494749 | 146.0912 | 5.506923 | 145.1959 | 0.288858 | 146.0912 | 0.4734527 | 145.1959 | 0.08265487 | 146.0912 | 0.08597409
145.743 | 3.482203 | 146.6888 | 5.483675 | 145.743 | 0.2827171 | 146.6888 | 0.4605254 | 145.743 | 0.08118916 | 146.6888 | 0.08398116
146.332 | 3.46578 | 147.2867 | 5.453005 | 146.332 | 0.2754291 | 147.2867 | 0.4588297 | 146.332 | 0.07947102 | 147.2867 | 0.08414254
146.8843 | 3.460844 | 147.8811 | 5.42475 | 146.8843 | 0.2735683 | 147.8811 | 0.4469366 | 146.8843 | 0.0790467 | 147.8811 | 0.08238843
147.4075 | 3.463864 | 148.4761 | 5.397675 | 147.4075 | 0.2709681 | 148.4761 | 0.4508272 | 147.4075 | 0.07822712 | 148.4761 | 0.08352248
147.9216 | 3.454199 | 149.0658 | 5.374863 | 147.9216 | 0.2686152 | 149.0658 | 0.4404554 | 147.9216 | 0.07776484 | 149.0658 | 0.08194727
148.4983 | 3.442831 | 149.6507 | 5.346377 | 148.4983 | 0.2607168 | 149.6507 | 0.4402156 | 148.4983 | 0.07572745 | 149.6507 | 0.08233903
149.0939 | 3.43325 | 150.2507 | 5.321124 | 149.0939 | 0.2559958 | 150.2507 | 0.4317441 | 149.0939 | 0.0745637 | 150.2507 | 0.08113778
149.6342 | 3.421555 | 150.8283 | 5.297239 | 149.6342 | 0.2547849 | 150.8283 | 0.4275565 | 149.6342 | 0.07446464 | 150.8283 | 0.08071309
150.1467 | 3.422511 | 151.4196 | 5.268579 | 150.1467 | 0.2517125 | 151.4196 | 0.4182897 | 150.1467 | 0.07354616 | 151.4196 | 0.07939328
150.7021 | 3.421501 | 152.0079 | 5.244747 | 150.7021 | 0.2505087 | 152.0079 | 0.411817 | 150.7021 | 0.07321603 | 152.0079 | 0.0785199
151.2431 | 3.42191 | 152.5704 | 5.22106 | 151.2431 | 0.249546 | 152.5704 | 0.4214192 | 151.2431 | 0.07292595 | 152.5704 | 0.08071525
151.802 | 3.40962 | 153.148 | 5.19533 | 151.802 | 0.2432545 | 153.148 | 0.4020263 | 151.802 | 0.07134359 | 153.148 | 0.07738225
152.4068 | 3.401467 | 153.7357 | 5.17271 | 152.4068 | 0.2381874 | 153.7357 | 0.4012255 | 152.4068 | 0.07002489 | 153.7357 | 0.07756583
152.9598 | 3.382142 | 154.3073 | 5.147161 | 152.9598 | 0.2378185 | 154.3073 | 0.3928908 | 152.9598 | 0.07031593 | 154.3073 | 0.07633157
153.5431 | 3.383236 | 154.9008 | 5.128289 | 153.5431 | 0.2372011 | 154.9008 | 0.3900806 | 153.5431 | 0.0701107 | 154.9008 | 0.07606448
154.116 | 3.374747 | 155.4313 | 5.110014 | 154.116 | 0.2299788 | 155.4313 | 0.387679 | 154.116 | 0.06814697 | 155.4313 | 0.07586654
154.6936 | 3.374645 | 156.0165 | 5.086971 | 154.6936 | 0.2325041 | 156.0165 | 0.3836561 | 154.6936 | 0.06889735 | 156.0165 | 0.07541937
155.1937 | 3.377626 | 156.5954 | 5.048484 | 155.1937 | 0.2289455 | 156.5954 | 0.3840671 | 155.1937 | 0.06778298 | 156.5954 | 0.07607573
155.7061 | 3.363731 | 157.1831 | 5.017099 | 155.7061 | 0.2276043 | 157.1831 | 0.3798917 | 155.7061 | 0.06766424 | 157.1831 | 0.07571939
156.2645 | 3.359525 | 157.7655 | 4.984176 | 156.2645 | 0.226422 | 157.7655 | 0.3754225 | 156.2645 | 0.06739705 | 157.7655 | 0.07532288
156.7817 | 3.350097 | 158.3464 | 4.946394 | 156.7817 | 0.2232248 | 158.3464 | 0.3664145 | 156.7817 | 0.06663235 | 158.3464 | 0.0740771
157.3273 | 3.34782 | 158.94 | 4.909678 | 157.3273 | 0.222959 | 158.94 | 0.3613138 | 157.3273 | 0.06659825 | 158.94 | 0.07359215
157.8385 | 3.348664 | 159.5237 | 4.878739 | 157.8385 | 0.2209176 | 159.5237 | 0.3570091 | 157.8385 | 0.06597184 | 159.5237 | 0.0731765
158.3343 | 3.337907 | 160.103 | 4.832195 | 158.3343 | 0.2202151 | 160.103 | 0.3582088 | 158.3343 | 0.06597399 | 160.103 | 0.07412963
158.9123 | 3.335947 | 160.6928 | 4.80098 | 158.9123 | 0.2164276 | 160.6928 | 0.3529243 | 158.9123 | 0.06487742 | 160.6928 | 0.0735109
159.4486 | 3.329418 | 161.2908 | 4.790887 | 159.4486 | 0.2161221 | 161.2908 | 0.3513523 | 159.4486 | 0.06491287 | 161.2908 | 0.07333764
160.003 | 3.33437 | 161.8418 | 4.78237 | 160.003 | 0.2159167 | 161.8418 | 0.3436166 | 160.003 | 0.06475488 | 161.8418 | 0.07185068
160.5244 | 3.325652 |  |  | 160.5244 | 0.2160075 |  |  | 160.5244 | 0.06495191
161.0636 | 3.330327 |  |  | 161.0636 | 0.2136776 |  |  | 161.0636 | 0.06416114
161.5747 | 3.32619 |  |  | 161.5747 | 0.2158058 |  |  | 161.5747 | 0.0648808