## ILSS_ActualData
SaltWater | Thickness(mm) | Peak load(KN) | ILSS
0 | 3.16 | 0.264 | 5.2215
0 | 3.24 | 0.387 | 7.4652
0 | 3.16 | 0.374 | 7.39715
0 | 3.16 | 0.371 | 7.3378
0 | 3.2 | 0.405 | 7.9101
1 | 3 | 0.261 | 5.4375
1 | 3.01 | 0.315 | 6.540697674
1 | 2.98 | 0.293 | 6.145134228
1 | 2.99 | 0.304 | 6.35451505
1 | 2.99 | 0.291 | 6.08277592

## ILSS_R-Squared
Model | R-squared
Linear Reg | 0.9997442
Ridge Reg | 0.3289581
Lasso Reg | -0.520811
ElasticNet Reg | -0.520811
Poly Reg - Degree 1 | 0.9997442
KNeighbors Reg | 0.973121
DecisionTree Reg | 0.6080217
RandomForest Reg | 0.9405145
SupportVector Reg | 0.7892386
GradientBoosting Reg | 0.7989932

## ILSS_MSE
Model | MSE
Linear Reg | 7.887707e-05
Ridge Reg | 0.2069529
Lasso Reg | 0.4690261
ElasticNet Reg | 0.4690261
Poly Reg - Degree 1 | 7.887707e-05
KNeighbors Reg | 0.008289629
DecisionTree Reg | 0.1208882
RandomForest Reg | 0.01834565
SupportVector Reg | 0.06499993
GradientBoosting Reg | 0.06199157

## ILSS_RMSE
Model | RMSE
Linear Reg | 0.008881276
Ridge Reg | 0.4549207
Lasso Reg | 0.6848548
ElasticNet Reg | 0.6848548
Poly Reg - Degree 1 | 0.008881276
KNeighbors Reg | 0.0910474
DecisionTree Reg | 0.3476898
RandomForest Reg | 0.1354461
SupportVector Reg | 0.2549508
GradientBoosting Reg | 0.2489811

## ILSS_MAE
Model | MAE
Linear Reg | 0.006875864
Ridge Reg | 0.3894504
Lasso Reg | 0.555342475
ElasticNet Reg | 0.555342475
Poly Reg - Degree 1 | 0.006875864
KNeighbors Reg | 0.09073122
DecisionTree Reg | 0.327140411
RandomForest Reg | 0.1335672
SupportVector Reg | 0.1863137
GradientBoosting Reg | 0.2476169

## ILSS_RawModelResults
ILSS Predicted Values | Models | Index
5.210838 | Linear Reg | 0
7.463945 | Linear Reg | 1
7.398463 | Linear Reg | 2
7.338801 | Linear Reg | 3
7.918448 | Linear Reg | 4
5.462724 | Linear Reg | 5
6.512517 | Linear Reg | 6
6.147387 | Linear Reg | 7
6.342018 | Linear Reg | 8
6.08348 | Linear Reg | 9
6.794462 | Ridge Reg | 0
6.84063 | Ridge Reg | 1
6.825638 | Ridge Reg | 2
6.824787 | Ridge Reg | 3
6.840078 | Ridge Reg | 4
6.189411 | Ridge Reg | 5
6.206129 | Ridge Reg | 6
6.195653 | Ridge Reg | 7
6.200184 | Ridge Reg | 8
6.1965 | Ridge Reg | 9
6.509082 | Lasso Reg | 0
6.509082 | Lasso Reg | 1
6.509082 | Lasso Reg | 2
6.509082 | Lasso Reg | 3
6.509082 | Lasso Reg | 4
6.509082 | Lasso Reg | 5
6.509082 | Lasso Reg | 6
6.509082 | Lasso Reg | 7
6.509082 | Lasso Reg | 8
6.509082 | Lasso Reg | 9
6.509082 | ElasticNet Reg | 0
6.509082 | ElasticNet Reg | 1
6.509082 | ElasticNet Reg | 2
6.509082 | ElasticNet Reg | 3
6.509082 | ElasticNet Reg | 4
6.509082 | ElasticNet Reg | 5
6.509082 | ElasticNet Reg | 6
6.509082 | ElasticNet Reg | 7
6.509082 | ElasticNet Reg | 8
6.509082 | ElasticNet Reg | 9
5.210838 | Poly Reg - Degree 1 | 0
7.463945 | Poly Reg - Degree 1 | 1
7.398463 | Poly Reg - Degree 1 | 2
7.338801 | Poly Reg - Degree 1 | 3
7.918448 | Poly Reg - Degree 1 | 4
5.462724 | Poly Reg - Degree 1 | 5
6.512517 | Poly Reg - Degree 1 | 6
6.147387 | Poly Reg - Degree 1 | 7
6.342018 | Poly Reg - Degree 1 | 8
6.08348 | Poly Reg - Degree 1 | 9
6.65215 | KNeighbors Reg | 0
7.54835 | KNeighbors Reg | 1
7.54835 | KNeighbors Reg | 2
7.54835 | KNeighbors Reg | 3
7.54835 | KNeighbors Reg | 4
5.88847 | KNeighbors Reg | 5
6.256203 | KNeighbors Reg | 6
6.256203 | KNeighbors Reg | 7
6.256203 | KNeighbors Reg | 8
6.256203 | KNeighbors Reg | 9
5.2215 | DecisionTree Reg | 0
7.9101 | DecisionTree Reg | 1
7.39715 | DecisionTree Reg | 2
7.3378 | DecisionTree Reg | 3
7.9101 | DecisionTree Reg | 4
5.4375 | DecisionTree Reg | 5
6.540697674 | DecisionTree Reg | 6
6.145134228 | DecisionTree Reg | 7
6.145134228 | DecisionTree Reg | 8
6.08277592 | DecisionTree Reg | 9
5.678476 | RandomForest Reg | 0
7.576285 | RandomForest Reg | 1
7.381786 | RandomForest Reg | 2
7.361013 | RandomForest Reg | 3
7.71953 | RandomForest Reg | 4
5.548544 | RandomForest Reg | 5
6.336679 | RandomForest Reg | 6
6.169101 | RandomForest Reg | 7
6.198466 | RandomForest Reg | 8
6.142911 | RandomForest Reg | 9
7.078531 | SupportVector Reg | 0
7.104854 | SupportVector Reg | 1
7.093194 | SupportVector Reg | 2
7.092818 | SupportVector Reg | 3
7.102148 | SupportVector Reg | 4
6.338491 | SupportVector Reg | 5
6.346215 | SupportVector Reg | 6
6.339617 | SupportVector Reg | 7
6.342233 | SupportVector Reg | 8
6.340676 | SupportVector Reg | 9
5.221534 | GradientBoosting Reg | 0
7.738845 | GradientBoosting Reg | 1
7.397123 | GradientBoosting Reg | 2
7.337781 | GradientBoosting Reg | 3
7.910063 | GradientBoosting Reg | 4
5.437528 | GradientBoosting Reg | 5
6.540695 | GradientBoosting Reg | 6
6.145141 | GradientBoosting Reg | 7
6.132926 | GradientBoosting Reg | 8
6.082792 | GradientBoosting Reg | 9
5.2215 | Actual Targets | 0
7.4652 | Actual Targets | 1
7.39715 | Actual Targets | 2
7.3378 | Actual Targets | 3
7.9101 | Actual Targets | 4
5.4375 | Actual Targets | 5
6.540697674 | Actual Targets | 6
6.145134228 | Actual Targets | 7
6.35451505 | Actual Targets | 8
6.08277592 | Actual Targets | 9

## ILSS_ModelResults
SaltWater | Thickness(mm) | Peak load(KN) | ActualTarget_ILSS | LinearReg_ILSS | RidgeReg_ILSS | LassoReg_ILSS | ElasticNetReg_ILSS | PolyRegDegree1_ILSS | KNeighborsReg_ILSS | DecisionTreeReg_ILSS | RandomForestReg_ILSS | SupportVectorReg_ILSS | GradientBoostReg_ILSS
0 | 3.16 | 0.264 | 5.2215 | 5.210838 | 6.794462 | 6.509082 | 6.509082 | 5.210838 | 6.65215 | 5.2215 | 5.678476 | 7.078531 | 5.221534
0 | 3.24 | 0.387 | 7.4652 | 7.463945 | 6.84063 | 6.509082 | 6.509082 | 7.463945 | 7.54835 | 7.9101 | 7.576285 | 7.104854 | 7.738845
0 | 3.16 | 0.374 | 7.39715 | 7.398463 | 6.825638 | 6.509082 | 6.509082 | 7.398463 | 7.54835 | 7.39715 | 7.381786 | 7.093194 | 7.397123
0 | 3.16 | 0.371 | 7.3378 | 7.338801 | 6.824787 | 6.509082 | 6.509082 | 7.338801 | 7.54835 | 7.3378 | 7.361013 | 7.092818 | 7.337781
0 | 3.2 | 0.405 | 7.9101 | 7.918448 | 6.840078 | 6.509082 | 6.509082 | 7.918448 | 7.54835 | 7.9101 | 7.71953 | 7.102148 | 7.910063
1 | 3 | 0.261 | 5.4375 | 5.462724 | 6.189411 | 6.509082 | 6.509082 | 5.462724 | 5.88847 | 5.4375 | 5.548544 | 6.338491 | 5.437528
1 | 3.01 | 0.315 | 6.540697674 | 6.512517 | 6.206129 | 6.509082 | 6.509082 | 6.512517 | 6.256203 | 6.540697674 | 6.336679 | 6.346215 | 6.540695
1 | 2.98 | 0.293 | 6.145134228 | 6.147387 | 6.195653 | 6.509082 | 6.509082 | 6.147387 | 6.256203 | 6.145134228 | 6.169101 | 6.339617 | 6.145141
1 | 2.99 | 0.304 | 6.35451505 | 6.342018 | 6.200184 | 6.509082 | 6.509082 | 6.342018 | 6.256203 | 6.145134228 | 6.198466 | 6.342233 | 6.132926
1 | 2.99 | 0.291 | 6.08277592 | 6.08348 | 6.1965 | 6.509082 | 6.509082 | 6.08348 | 6.256203 | 6.08277592 | 6.142911 | 6.340676 | 6.082792