## TS_ActualData
SaltWater | Modulus(GPa) | MaximumForce(KN) | TensileStrain | TensileStrength(MPa)
0 | 7.205 | 3.02 | 1.6 | 79.8
0 | 6.975 | 2.93 | 1.64 | 77.49
0 | 6.842 | 2.96 | 1.73 | 78.4
0 | 7.026 | 2.92 | 1.63 | 77.29
0 | 6.906 | 3.02 | 1.72 | 79.83
1 | 10.223 | 2.72 | 1.57 | 113.98
1 | 10.059 | 2.81 | 1.6 | 117.91
1 | 9.564 | 2.76 | 1.67 | 115.53
1 | 10.182 | 2.8 | 1.59 | 117.32
1 | 10.011 | 2.83 | 1.66 | 118.37

## TS_R-Squared
Model | R-squared
Linear Reg | 0.9997767807544808
Ridge Reg | 0.9934091100360601
Lasso Reg | 0.9937858016210923
ElasticNet Reg | 0.9621019342577988
Poly Reg - Degree 4 | 0.9999985
KNeighbors Reg | 0.9982921
DecisionTree Reg | 0.9995107250000299
RandomForest Reg | 0.9936268
SupportVector Reg | 0.08992979
GradientBoosting Reg | 0.9995117978059012

## TS_MSE
Model | MSE
Linear Reg | 0.08853037
Ridge Reg | 2.613994578878547
Lasso Reg | 2.4645959746580806
ElasticNet Reg | 15.030646686882003
Poly Reg - Degree 4 | 0.0005906034
KNeighbors Reg | 0.6773611111111224
DecisionTree Reg | 0.19404999999999972
RandomForest Reg | 2.5276508899999843
SupportVector Reg | 360.9404192226846
GradientBoosting Reg | 0.19362451744045311

## TS_RMSE
Model | RMSE
Linear Reg | 0.2975405
Ridge Reg | 1.6167852605954034
Lasso Reg | 1.5699031736569236
ElasticNet Reg | 3.876937797654484
Poly Reg - Degree 4 | 0.02430233
KNeighbors Reg | 0.8230195083417661
DecisionTree Reg | 0.4405110668303348
RandomForest Reg | 1.5898587641674289
SupportVector Reg | 18.998432020108517
GradientBoosting Reg | 0.44002785984577514

## TS_MAE
Model | MAE
Linear Reg | 0.29012316087933954
Ridge Reg | 1.2467383343927736
Lasso Reg | 1.4222656827367004
ElasticNet Reg | 3.7019885036519753
Poly Reg - Degree 4 | 0.02420624
KNeighbors Reg | 0.7916666666666714
DecisionTree Reg | 0.395
RandomForest Reg | 1.1945000000000192
SupportVector Reg | 18.992040957611266
GradientBoosting Reg | 0.3944605379885928

## TS_RawModelResults
Tensile Strength Predicted Values | Models | Index
80.07189 | Linear Reg | 0
77.13385 | Linear Reg | 1
78.24064 | Linear Reg | 2
76.80111 | Linear Reg | 3
80.20636 | Linear Reg | 4
114.4481 | Linear Reg | 5
117.4111 | Linear Reg | 6
115.7719 | Linear Reg | 7
117.0959 | Linear Reg | 8
118.1589 | Linear Reg | 9
82.08311 | Ridge Reg | 0
79.76613 | Ridge Reg | 1
78.42748 | Ridge Reg | 2
80.29289 | Ridge Reg | 3
79.05693 | Ridge Reg | 4
117.9867 | Ridge Reg | 5
116.2652 | Ridge Reg | 6
111.2039 | Ridge Reg | 7
117.5374 | Ridge Reg | 8
115.7938 | Ridge Reg | 9
82.3381112 | Lasso Reg | 0
79.57691 | Lasso Reg | 1
77.9802204 | Lasso Reg | 2
80.18918 | Lasso Reg | 3
78.74855 | Lasso Reg | 4
118.5698 | Lasso Reg | 5
116.601 | Lasso Reg | 6
110.6584 | Lasso Reg | 7
118.0776 | Lasso Reg | 8
116.0247 | Lasso Reg | 9
84.4756 | ElasticNet Reg | 0
82.34348 | ElasticNet Reg | 1
81.11056 | ElasticNet Reg | 2
82.8162527 | ElasticNet Reg | 3
81.70384 | ElasticNet Reg | 4
115.1496 | ElasticNet Reg | 5
113.6293 | ElasticNet Reg | 6
109.0406 | ElasticNet Reg | 7
114.7695 | ElasticNet Reg | 8
113.1843 | ElasticNet Reg | 9
79.8 | Poly Reg - Degree 4 | 0
77.46363 | Poly Reg - Degree 4 | 1
78.4 | Poly Reg - Degree 4 | 2
77.29 | Poly Reg - Degree 4 | 3
79.83 | Poly Reg - Degree 4 | 4
113.98 | Poly Reg - Degree 4 | 5
117.91 | Poly Reg - Degree 4 | 6
115.53 | Poly Reg - Degree 4 | 7
117.342 | Poly Reg - Degree 4 | 8
118.37 | Poly Reg - Degree 4 | 9
78.97333 | KNeighbors Reg | 0
78.50667 | KNeighbors Reg | 1
78.50667 | KNeighbors Reg | 2
78.97333 | KNeighbors Reg | 3
78.50667 | KNeighbors Reg | 4
116.7533 | KNeighbors Reg | 5
116.7533 | KNeighbors Reg | 6
117.27 | KNeighbors Reg | 7
116.7533 | KNeighbors Reg | 8
116.7533 | KNeighbors Reg | 9
79.8 | DecisionTree Reg | 0
77.29 | DecisionTree Reg | 1
78.4 | DecisionTree Reg | 2
77.29 | DecisionTree Reg | 3
79.83 | DecisionTree Reg | 4
113.98 | DecisionTree Reg | 5
117.91 | DecisionTree Reg | 6
115.53 | DecisionTree Reg | 7
117.91 | DecisionTree Reg | 8
118.37 | DecisionTree Reg | 9
81.1259 | RandomForest Reg | 0
79.7337 | RandomForest Reg | 1
78.7744 | RandomForest Reg | 2
81.2429 | RandomForest Reg | 3
79.8035 | RandomForest Reg | 4
115.0547 | RandomForest Reg | 5
117.6555 | RandomForest Reg | 6
116.2054 | RandomForest Reg | 7
117.1747 | RandomForest Reg | 8
117.9968 | RandomForest Reg | 9
96.09538 | SupportVector Reg | 0
95.98929 | SupportVector Reg | 1
95.92766 | SupportVector Reg | 2
96.0133124 | SupportVector Reg | 3
95.95455 | SupportVector Reg | 4
97.85545 | SupportVector Reg | 5
97.7801095 | SupportVector Reg | 6
97.54421 | SupportVector Reg | 7
97.83521 | SupportVector Reg | 8
97.75719 | SupportVector Reg | 9
79.8004738 | GradientBoosting Reg | 0
77.29054 | GradientBoosting Reg | 1
78.40051 | GradientBoosting Reg | 2
77.29054 | GradientBoosting Reg | 3
79.83047 | GradientBoosting Reg | 4
113.9796 | GradientBoosting Reg | 5
117.9095 | GradientBoosting Reg | 6
115.5295 | GradientBoosting Reg | 7
117.9095 | GradientBoosting Reg | 8
118.3694 | GradientBoosting Reg | 9
79.8 | Actual Targets | 0
77.49 | Actual Targets | 1
78.4 | Actual Targets | 2
77.29 | Actual Targets | 3
79.83 | Actual Targets | 4
113.98 | Actual Targets | 5
117.91 | Actual Targets | 6
115.53 | Actual Targets | 7
117.32 | Actual Targets | 8
118.37 | Actual Targets | 9

## TS_ModelResults
SaltWater | Modulus(GPa) | MaximumForce(KN) | TensileStrain | ActualTarget_TensileStrength(MPa) | LinearReg_TensileStrength | RidgeReg_TensileStrength | LassoReg_TensileStrength | ElasticNetReg_TensileStrength | PolyRegDegree4_TensileStrength | KNeighborsReg_TensileStrength | DecisionTreeReg_TensileStrength | RandomForestReg_TensileStrength | SupportVectorReg_TensileStrength | GradientBoostReg_TensileStrength
0 | 7.205 | 3.02 | 1.6 | 79.8 | 80.07189 | 82.08311 | 82.3381112 | 84.4756 | 79.8 | 78.9733333 | 79.8 | 81.1259 | 96.09538 | 79.8004738
0 | 6.975 | 2.93 | 1.64 | 77.49 | 77.13385 | 79.76613 | 79.57691 | 82.34348 | 77.46363 | 78.5066667 | 77.29 | 79.7337 | 95.98929 | 77.29054
0 | 6.842 | 2.96 | 1.73 | 78.4 | 78.24064 | 78.42748 | 77.9802204 | 81.11056 | 78.4 | 78.5066667 | 78.4 | 78.7744 | 95.92766 | 78.40051
0 | 7.026 | 2.92 | 1.63 | 77.29 | 76.80111 | 80.29289 | 80.18918 | 82.8162527 | 77.29 | 78.9733333 | 77.29 | 81.2429 | 96.0133124 | 77.29054
0 | 6.906 | 3.02 | 1.72 | 79.83 | 80.20636 | 79.05693 | 78.74855 | 81.70384 | 79.83 | 78.5066667 | 79.83 | 79.8035 | 95.95455 | 79.83047
1 | 10.223 | 2.72 | 1.57 | 113.98 | 114.4481 | 117.9867 | 118.5698 | 115.1496 | 113.98 | 116.753333 | 113.98 | 115.0547 | 97.85545 | 113.9796
1 | 10.059 | 2.81 | 1.6 | 117.91 | 117.4111 | 116.2652 | 116.601 | 113.6293 | 117.91 | 116.753333 | 117.91 | 117.6555 | 97.7801095 | 117.9095
1 | 9.564 | 2.76 | 1.67 | 115.53 | 115.7719 | 111.2039 | 110.6584 | 109.0406 | 115.53 | 117.27 | 115.53 | 116.2054 | 97.54421 | 115.5295
1 | 10.182 | 2.8 | 1.59 | 117.32 | 117.0959 | 117.5374 | 118.0776 | 114.7695 | 117.342 | 116.753333 | 117.91 | 117.1747 | 97.83521 | 117.9095
1 | 10.011 | 2.83 | 1.66 | 118.37 | 118.1589 | 115.7938 | 116.0247 | 113.1843 | 118.37 | 116.753333 | 118.37 | 117.9968 | 97.75719 | 118.3694