## YM_ActualData
SaltWater | Modulus(GPa) | MaximumForce(KN) | TensileStrain | TensileStrength(MPa)
0 | 7.205 | 3.02 | 1.6 | 79.8
0 | 6.975 | 2.93 | 1.64 | 77.49
0 | 6.842 | 2.96 | 1.73 | 78.4
0 | 7.026 | 2.92 | 1.63 | 77.29
0 | 6.906 | 3.02 | 1.72 | 79.83
1 | 10.223 | 2.72 | 1.57 | 113.98
1 | 10.059 | 2.81 | 1.6 | 117.91
1 | 9.564 | 2.76 | 1.67 | 115.53
1 | 10.182 | 2.8 | 1.59 | 117.32
1 | 10.011 | 2.83 | 1.66 | 118.37

## YM_R-Squared
Model | R-squared
Linear Reg | 0.9980309577592521
Ridge Reg | 0.9942178542255892
Lasso Reg | 0.9910990964875885
ElasticNet Reg | 0.9927460411485508
Poly Reg - Degree 13 | 0.9990693979976193
KNeighbors Reg | 0.9815554360053749
DecisionTree Reg | 0.9965522099546624
RandomForest Reg | 0.9931729214109022
SupportVector Reg | 0.6974247929130464
GradientBoosting Reg | 0.9965493770027396

## YM_MSE
Model | MSE
Linear Reg | 0.005062826
Ridge Reg | 0.01486712
Lasso Reg | 0.022886112147180337
ElasticNet Reg | 0.01865147
Poly Reg - Degree 13 | 0.002392775
KNeighbors Reg | 0.04742489
DecisionTree Reg | 0.008865
RandomForest Reg | 0.01755387
SupportVector Reg | 0.7779850790082623
GradientBoosting Reg | 0.008872284

## YM_RMSE
Model | RMSE
Linear Reg | 0.07115353
Ridge Reg | 0.12193081663980988
Lasso Reg | 0.15128156578770705
ElasticNet Reg | 0.13657037694845128
Poly Reg - Degree 13 | 0.048916
KNeighbors Reg | 0.21777256229582506
DecisionTree Reg | 0.09415413
RandomForest Reg | 0.13249101139322958
SupportVector Reg | 0.8820346246085027
GradientBoosting Reg | 0.0941928

## YM_MAE
Model | MAE
Linear Reg | 0.07113206
Ridge Reg | 0.1140733
Lasso Reg | 0.1166908
ElasticNet Reg | 0.1169939
Poly Reg - Degree 13 | 0.04854748
KNeighbors Reg | 0.1766667
DecisionTree Reg | 0.087
RandomForest Reg | 0.1324
SupportVector Reg | 0.8584294
GradientBoosting Reg | 0.08704086

## YM_RawModelResults
Young Modulus Predicted Values | Models | Index
7.274342088864051 | Linear Reg | 0
7.047880012487061 | Linear Reg | 1
6.769906516596993 | Linear Reg | 2
7.073812093151044 | Linear Reg | 3
6.860939301387916 | Linear Reg | 4
10.074558037595205 | Linear Reg | 5
10.095308942498757 | Linear Reg | 6
9.780383381480403 | Linear Reg | 7
10.112615889137045 | Linear Reg | 8
9.90675 | Linear Reg | 9
7.081838292224163 | Ridge Reg | 0
6.903989569905732 | Ridge Reg | 1
6.966489424751956 | Ridge Reg | 2
6.889669760724803 | Ridge Reg | 3
7.075329522864859 | Ridge Reg | 4
9.771441186885127 | Ridge Reg | 5
10.069319182002367 | Ridge Reg | 6
9.88226 | Ridge Reg | 7
10.024863858674308 | Ridge Reg | 8
10.099652738032553 | Ridge Reg | 9
7.129413869498654 | Lasso Reg | 0
6.954586655626712 | Lasso Reg | 1
7.023457982303539 | Lasso Reg | 2
6.939450100313125 | Lasso Reg | 3
7.131684352795693 | Lasso Reg | 4
9.716251172590855 | Lasso Reg | 5
10.01368448450286 | Lasso Reg | 6
9.833559476271162 | Lasso Reg | 7
9.969031646327775 | Lasso Reg | 8
10.048498561724113 | Lasso Reg | 9
7.106283371543086 | ElasticNet Reg | 0
6.928460911351903 | ElasticNet Reg | 1
6.9985121835484305 | ElasticNet Reg | 2
6.913065027352667 | ElasticNet Reg | 3
7.108592754142972 | ElasticNet Reg | 4
9.737439947012628 | ElasticNet Reg | 5
10.039969067597628 | ElasticNet Reg | 6
9.856758048006714 | ElasticNet Reg | 7
9.994551 | ElasticNet Reg | 8
10.075379600795873 | ElasticNet Reg | 9
7.204999999999956 | Poly Reg - Degree 13 | 0
7.017554404713275 | Poly Reg - Degree 13 | 1
6.8420000000000885 | Poly Reg - Degree 13 | 2
7.026000000000131 | Poly Reg - Degree 13 | 3
6.905999999999912 | Poly Reg - Degree 13 | 4
10.223000000000075 | Poly Reg - Degree 13 | 5
10.059000000000067 | Poly Reg - Degree 13 | 6
9.563999999999835 | Poly Reg - Degree 13 | 7
10.23654056450246 | Poly Reg - Degree 13 | 8
10.010999999999724 | Poly Reg - Degree 13 | 9
6.984333333333333 | KNeighbors Reg | 0
7.024333333333334 | KNeighbors Reg | 1
7.024333333333334 | KNeighbors Reg | 2
7.024333333333334 | KNeighbors Reg | 3
6.984333333333333 | KNeighbors Reg | 4
9.948666666666666 | KNeighbors Reg | 5
9.878 | KNeighbors Reg | 6
9.948666666666666 | KNeighbors Reg | 7
9.878 | KNeighbors Reg | 8
9.878 | KNeighbors Reg | 9
7.205 | DecisionTree Reg | 0
7.026 | DecisionTree Reg | 1
6.842 | DecisionTree Reg | 2
7.026 | DecisionTree Reg | 3
6.906 | DecisionTree Reg | 4
10.223 | DecisionTree Reg | 5
10.059 | DecisionTree Reg | 6
9.564 | DecisionTree Reg | 7
10.059 | DecisionTree Reg | 8
10.011 | DecisionTree Reg | 9
7.180220000000003 | RandomForest Reg | 0
7.112309999999996 | RandomForest Reg | 1
6.930439999999994 | RandomForest Reg | 2
7.168429999999996 | RandomForest Reg | 3
6.963609999999991 | RandomForest Reg | 4
10.096949999999985 | RandomForest Reg | 5
10.05450999999999 | RandomForest Reg | 6
9.758969999999987 | RandomForest Reg | 7
10.05450999999999 | RandomForest Reg | 8
9.917939999999989 | RandomForest Reg | 9
7.7091204810863845 | SupportVector Reg | 0
7.630737476715094 | SupportVector Reg | 1
7.661259327687971 | SupportVector Reg | 2
7.624093512797274 | SupportVector Reg | 3
7.710152468856772 | SupportVector Reg | 4
9.005706152290141 | SupportVector Reg | 5
9.140591889470455 | SupportVector Reg | 6
9.059879483983122 | SupportVector Reg | 7
9.120878649895383 | SupportVector Reg | 8
9.155816843896021 | SupportVector Reg | 9
7.205033852502883 | GradientBoosting Reg | 0
7.026038462664959 | GradientBoosting Reg | 1
6.842044083748705 | GradientBoosting Reg | 2
7.026038462664959 | GradientBoosting Reg | 3
6.906041349231446 | GradientBoosting Reg | 4
10.222951961420124 | GradientBoosting Reg | 5
10.058956741061637 | GradientBoosting Reg | 6
9.563971194162907 | GradientBoosting Reg | 7
10.058956741061637 | GradientBoosting Reg | 8
10.010962355207337 | GradientBoosting Reg | 9
7.205 | Actual Targets | 0
6.975 | Actual Targets | 1
6.842 | Actual Targets | 2
7.026 | Actual Targets | 3
6.906 | Actual Targets | 4
10.223 | Actual Targets | 5
10.059 | Actual Targets | 6
9.564 | Actual Targets | 7
10.182 | Actual Targets | 8
10.011 | Actual Targets | 9

## YM_ModelResults
SaltWater | TensileStrength(MPa) | MaximumForce(KN) | TensileStrain | ActualTarget_YoungModulus | LinearReg_YoungModulus | RidgeReg_YoungModulus | LassoReg_YoungModulus | ElasticNetReg_YoungModulus | PolyRegDegree13_YoungModulus | KNeighborsReg_YoungModulus | DecisionTreeReg_YoungModulus | RandomForestReg_YoungModulus | SupportVectorReg_YoungModulus | GradientBoostReg_YoungModulus
0 | 79.8 | 3.02 | 1.6 | 7.205 | 7.274342088864051 | 7.081838 | 7.129413869498654 | 7.106283371543086 | 7.204999999999956 | 6.984333333333333 | 7.205 | 7.180220000000003 | 7.7091204810863845 | 7.205033852502883
0 | 77.49 | 2.93 | 1.64 | 6.975 | 7.047880012487061 | 6.90399 | 6.954586655626712 | 6.928460911351903 | 7.017554404713275 | 7.024333333333334 | 7.026 | 7.112309999999996 | 7.630737476715094 | 7.026038462664959
0 | 78.4 | 2.96 | 1.73 | 6.842 | 6.769906516596993 | 6.966489 | 7.023457982303539 | 6.9985121835484305 | 6.8420000000000885 | 7.024333333333334 | 6.842 | 6.930439999999994 | 7.661259327687971 | 6.842044083748705
0 | 77.29 | 2.92 | 1.63 | 7.026 | 7.073812093151044 | 6.88967 | 6.939450100313125 | 6.913065027352667 | 7.026000000000131 | 7.024333333333334 | 7.026 | 7.168429999999996 | 7.624093512797274 | 7.026038462664959
0 | 79.83 | 3.02 | 1.72 | 6.906 | 6.860939301387916 | 7.07533 | 7.131684352795693 | 7.108592754142972 | 6.905999999999912 | 6.984333333333333 | 6.906 | 6.963609999999991 | 7.710152468856772 | 6.906041349231446
1 | 113.98 | 2.72 | 1.57 | 10.223 | 10.074558037595205 | 9.771441 | 9.716251172590855 | 9.737439947012628 | 10.223000000000075 | 9.948666666666666 | 10.223 | 10.096949999999985 | 9.005706152290141 | 10.222951961420124
1 | 117.91 | 2.81 | 1.6 | 10.059 | 10.095308942498757 | 10.06932 | 10.01368448450286 | 10.039969067597628 | 10.059000000000067 | 9.878 | 10.059 | 10.05450999999999 | 9.140591889470455 | 10.058956741061637
1 | 115.53 | 2.76 | 1.67 | 9.564 | 9.780383381480403 | 9.88225989 | 9.833559476271162 | 9.856758048006714 | 9.563999999999835 | 9.948666666666666 | 9.564 | 9.758969999999987 | 9.059879483983122 | 9.563971194162907
1 | 117.32 | 2.8 | 1.59 | 10.182 | 10.112615889137045 | 10.02486 | 9.969031646327775 | 9.994551 | 10.23654056450246 | 9.878 | 10.059 | 10.05450999999999 | 9.120878649895383 | 10.058956741061637
1 | 118.37 | 2.83 | 1.66 | 10.011 | 9.90675 | 10.09965 | 10.048498561724113 | 10.075379600795873 | 10.010999999999724 | 9.878 | 10.011 | 9.917939999999989 | 9.155816843896021 | 10.010962355207337